## Sheet1
separation (mm) | force (N) | crack length (mm) | incremental crack length (mm) | precrack (mm) | width(mm) | thickness(mm)
6 | 90.07435 | 51 | 1 | 51 | 20.32 | 5.2
7 | 90.93805 | 56 | 6 |  | 20.35 | 5.21
8 | 82.94555 | 62 | 12 |  | 20.28 | 5.25
9 | 78.93731 | 65 | 15
10 | 82.74362 | 68 | 18
11 | 87.36126 | 68 | 18
12 | 84.34027 | 71.5 | 21.5
13 | 87.64043 | 73 | 23
14 | 88.25811 | 73 | 23
15 | 86.73453 | 76 | 26
16 | 88.39398 | 78 | 28
17 | 89.07614 | 80 | 30
18 | 88.20653 | 81 | 31
19 | 65.92803 | 95 | 45
20 | 67.55228 | 95 | 45
21 | 66.98844 | 97 | 47
22 | 48.83295 | 111 | 61
23 | 50.56227 | 111 | 61
24 | 52.00858 | 111 | 61
25 | 53.55647 | 111 | 61
26 | 54.72403 | 112 | 62
27 | 55.97145 | 113 | 63
28 | 56.64102 | 113 | 63
29 | 49.54147 | 122 | 72
30 | 50.98267 | 122 | 72
31 | 51.86193 | 122 | 72
32 | 52.55074 | 123 | 73
33 | 53.1573 | 123 | 73
34 | 50.80831 | 127 | 77
35 | 46.39345 | 132 | 82
36 | 46.97556 | 133 | 83
37 | 47.69227 | 133 | 83
38 | 48.44286 | 133 | 83
39 | 49.02669 | 133 | 83
40 | 49.45963 | 136 | 86
41 | 46.29501 | 142 | 92
42 | 46.9561 | 142 | 92
43 | 45.3466 | 146 | 96
44 | 44.4917 | 147 | 97
45 | 35.71444 | 160 | 110
46 | 36.37684 | 160 | 110
47 | 37.05151 | 160 | 110
48 | 37.72129 | 160 | 110
49 | 38.2452 | 160 | 110
50 | 38.58645 | 160 | 110
51 | 39.18696 | 161 | 111
52 | 39.81459 | 161 | 111
53 | 39.45523 | 164 | 114
54 | 36.9962 | 170 | 120
55 | 37.52088 | 170 | 120
56 | 38.09637 | 170 | 120
57 | 38.54156 | 171 | 121
58 | 39.02788 | 171 | 121
59 | 39.51932 | 171 | 121
60 | 39.84498 | 172 | 122
61 | 40.36064 | 172 | 122
62 | 40.67209 | 173 | 123
63 | 41.14363 | 173 | 123