## Sheet1
Time (s) | StrainXX (%) | StrainYY (%) | StressYY (MPa)
0 | 0.000405825 | 0.001663753 | -0.1937871
0.1 | -0.0003100543 | 0.003801425 | 0.09157081
0.2 | -0.001076492 | 0.006082831 | 0.3739859
0.3 | -0.00188477 | 0.008485894 | 0.6534583
0.4 | -0.002724523 | 0.01098437 | 0.9299879
0.5 | -0.003585386 | 0.01355202 | 1.203575
0.6 | -0.00445762 | 0.01616422 | 1.474219
0.7 | -0.00534322 | 0.01882684 | 1.74192
0.8 | -0.006254603 | 0.02157285 | 2.006679
0.9 | -0.007204545 | 0.02443613 | 2.268494
1 | -0.008205824 | 0.02745059 | 2.527367
1.1 | -0.009268762 | 0.03064319 | 2.783297
1.2 | -0.01039385 | 0.0340133 | 3.036285
1.3 | -0.01157911 | 0.03755336 | 3.286329
1.4 | -0.01282259 | 0.04125579 | 3.533431
1.5 | -0.01412232 | 0.04511311 | 3.77759
1.6 | -0.01547681 | 0.04911954 | 4.018807
1.7 | -0.01688506 | 0.05327129 | 4.25708
1.8 | -0.01834607 | 0.05756467 | 4.492411
1.9 | -0.01985889 | 0.06199596 | 4.724799
2 | -0.02142256 | 0.06656221 | 4.954244
2.1 | -0.02303621 | 0.07126422 | 5.180747
2.2 | -0.02469901 | 0.07610405 | 5.404307
2.3 | -0.02641014 | 0.08108377 | 5.624924
2.4 | -0.02816876 | 0.08620539 | 5.842598
2.5 | -0.02997413 | 0.09146821 | 6.057329
2.6 | -0.03182561 | 0.09686769 | 6.2718
2.7 | -0.03372257 | 0.102399 | 6.475244
2.8 | -0.03566439 | 0.1080573 | 6.674269
2.9 | -0.03765033 | 0.1138378 | 6.873714
3 | -0.03967902 | 0.1197363 | 7.070579
3.1 | -0.04174878 | 0.1257489 | 7.265033
3.2 | -0.04385794 | 0.1318716 | 7.457167
3.3 | -0.04600482 | 0.1381005 | 7.646929
3.4 | -0.0481875 | 0.144431 | 7.834297
3.5 | -0.0504036 | 0.1508574 | 8.01892
3.6 | -0.05265071 | 0.157374 | 8.200863
3.7 | -0.05492641 | 0.163975 | 8.380557
3.8 | -0.05722833 | 0.1706546 | 8.558238
3.9 | -0.05955475 | 0.1774073 | 8.733715
4 | -0.06190427 | 0.1842279 | 8.90699
4.1 | -0.0642755 | 0.191111 | 9.077981
4.2 | -0.06666705 | 0.1980513 | 9.246521
4.3 | -0.06907727 | 0.2050428 | 9.412663
4.4 | -0.07150391 | 0.2120782 | 9.576861
4.5 | -0.07394465 | 0.2191498 | 9.739124
4.6 | -0.07639715 | 0.2262499 | 9.89941
4.7 | -0.07885903 | 0.2333711 | 10.05745
4.8 | -0.08132726 | 0.2405068 | 10.21341
4.9 | -0.08379834 | 0.2476513 | 10.36712
5 | -0.08626876 | 0.2547986 | 10.51878
5.1 | -0.08873503 | 0.2619432 | 10.66823
5.2 | -0.09119349 | 0.2690762 | 10.81573
5.3 | -0.09364005 | 0.2761806 | 10.96102
5.4 | -0.09607055 | 0.2832374 | 11.10426
5.5 | -0.09848083 | 0.2902279 | 11.24525
5.6 | -0.100867 | 0.2971346 | 11.38408
5.7 | -0.1032297 | 0.3039651 | 11.52061
5.8 | -0.1055741 | 0.3107494 | 11.65515
5.9 | -0.1079052 | 0.3175184 | 11.78769
6 | -0.110228 | 0.324303 | 11.91836
6.1 | -0.1125471 | 0.3311274 | 12.04707
6.2 | -0.1148635 | 0.3379902 | 12.17409
6.3 | -0.1171778 | 0.3448834 | 12.29898
6.4 | -0.1194905 | 0.3517991 | 12.42158
6.5 | -0.1218022 | 0.3587294 | 12.5422
6.6 | -0.1241144 | 0.3656726 | 12.6613
6.7 | -0.1264302 | 0.3726334 | 12.77849
6.8 | -0.1287526 | 0.3796168 | 12.89416
6.9 | -0.1310846 | 0.3866279 | 13.00782
7 | -0.1334288 | 0.3936709 | 13.1195
7.1 | -0.1357846 | 0.4007451 | 13.22896
7.2 | -0.1381508 | 0.4078482 | 13.33693
7.3 | -0.140526 | 0.4149778 | 13.44323
7.4 | -0.1429088 | 0.4221317 | 13.54813
7.5 | -0.1452979 | 0.429309 | 13.65146
7.6 | -0.1476924 | 0.4365107 | 13.75301
7.7 | -0.1500911 | 0.4437381 | 13.8526
7.8 | -0.1524932 | 0.4509925 | 13.95053
7.9 | -0.1548978 | 0.458275 | 14.04695
8 | -0.1573054 | 0.4655867 | 14.14208
8.1 | -0.159717 | 0.4729285 | 14.2359
8.2 | -0.1621338 | 0.4803014 | 14.32835
8.3 | -0.1645568 | 0.4877062 | 14.41916
8.4 | -0.1669863 | 0.4951436 | 14.50847
8.5 | -0.1694211 | 0.5026133 | 14.59632
8.6 | -0.1718596 | 0.5101153 | 14.68298
8.7 | -0.1743006 | 0.5176493 | 14.76855
8.8 | -0.1767427 | 0.5252151 | 14.85298
8.9 | -0.1791869 | 0.5328125 | 14.93598
9 | -0.1816353 | 0.5404413 | 15.01792
9.1 | -0.1840898 | 0.5481011 | 15.09867
9.2 | -0.1865525 | 0.5557917 | 15.17825
9.3 | -0.1890248 | 0.5635127 | 15.25686
9.4 | -0.1915067 | 0.5712636 | 15.33442
9.5 | -0.1939977 | 0.5790436 | 15.41072
9.6 | -0.1964977 | 0.5868522 | 15.48595
9.7 | -0.1990062 | 0.5946888 | 15.56012
9.8 | -0.201524 | 0.6025535 | 15.63322
9.9 | -0.2040518 | 0.6104473 | 15.70529
10 | -0.2065908 | 0.6183709 | 15.77638
10.1 | -0.2091419 | 0.626325 | 15.8464
10.2 | -0.2117055 | 0.6343106 | 15.91552
10.3 | -0.2142802 | 0.6423284 | 15.98369
10.4 | -0.2168643 | 0.6503791 | 16.05097
10.5 | -0.2194559 | 0.6584635 | 16.1171
10.6 | -0.2220534 | 0.6665822 | 16.18226
10.7 | -0.2246564 | 0.6747337 | 16.24647
10.8 | -0.2272659 | 0.6829145 | 16.30998
10.9 | -0.229883 | 0.6911211 | 16.3727
11 | -0.2325084 | 0.6993498 | 16.43465
11.1 | -0.2351431 | 0.7075984 | 16.49563
11.2 | -0.2377867 | 0.7158688 | 16.55563
11.3 | -0.2404385 | 0.7241641 | 16.61458
11.4 | -0.2430981 | 0.7324875 | 16.67285
11.5 | -0.245765 | 0.7408419 | 16.73042
11.6 | -0.2484392 | 0.7492276 | 16.78745
11.7 | -0.2511216 | 0.7576418 | 16.84374
11.8 | -0.2538131 | 0.7660816 | 16.89912
11.9 | -0.2565147 | 0.774544 | 16.95355
12 | -0.2592269 | 0.7830265 | 17.00712
12.1 | -0.2619483 | 0.7915284 | 17.06013
12.2 | -0.2646771 | 0.8000499 | 17.1127
12.3 | -0.2674111 | 0.8085912 | 17.1647
12.4 | -0.2701485 | 0.8171524 | 17.2161
12.5 | -0.2728888 | 0.8257341 | 17.26668
12.6 | -0.2756335 | 0.8343375 | 17.31639
12.7 | -0.2783843 | 0.8429637 | 17.36557
12.8 | -0.2811429 | 0.8516139 | 17.41426
12.9 | -0.2839108 | 0.8602891 | 17.46245
13 | -0.2866881 | 0.868988 | 17.51027
13.1 | -0.2894745 | 0.8777086 | 17.55739
13.2 | -0.2922694 | 0.886449 | 17.60388
13.3 | -0.2950725 | 0.895207 | 17.64987
13.4 | -0.2978834 | 0.9039816 | 17.69519
13.5 | -0.3007017 | 0.9127735 | 17.74006
13.6 | -0.303527 | 0.9215837 | 17.78453
13.7 | -0.306359 | 0.9304131 | 17.82863
13.8 | -0.3091971 | 0.9392625 | 17.87219
13.9 | -0.3120402 | 0.9481319 | 17.91522
14 | -0.314887 | 0.9570205 | 17.95766
14.1 | -0.3177359 | 0.9659278 | 17.99945
14.2 | -0.3205854 | 0.9748532 | 18.04069
14.3 | -0.3234354 | 0.9837962 | 18.08156
14.4 | -0.3262883 | 0.9927569 | 18.1221
14.5 | -0.3291472 | 1.001736 | 18.16237
14.6 | -0.3320151 | 1.010733 | 18.20212
14.7 | -0.3348945 | 1.019749 | 18.24134
14.8 | -0.3377843 | 1.028783 | 18.2799
14.9 | -0.3406805 | 1.037835 | 18.3181
15 | -0.3435792 | 1.046906 | 18.35595
15.1 | -0.3464762 | 1.055994 | 18.39357
15.2 | -0.3493696 | 1.0651 | 18.43074
15.3 | -0.3522632 | 1.07422 | 18.46742
15.4 | -0.355162 | 1.083354 | 18.50339
15.5 | -0.358071 | 1.092498 | 18.53896
15.6 | -0.360995 | 1.10165 | 18.57425
15.7 | -0.3639351 | 1.110811 | 18.60938
15.8 | -0.3668889 | 1.119983 | 18.64418
15.9 | -0.3698541 | 1.12917 | 18.67872
16 | -0.3728283 | 1.138373 | 18.71258
16.1 | -0.3758093 | 1.147595 | 18.74602
16.2 | -0.3787954 | 1.156834 | 18.77911
16.3 | -0.381785 | 1.166087 | 18.812
16.4 | -0.3847765 | 1.175349 | 18.84466
16.5 | -0.3877683 | 1.184619 | 18.87712
16.6 | -0.3907597 | 1.193896 | 18.90911
16.7 | -0.3937509 | 1.203179 | 18.9407
16.8 | -0.3967422 | 1.21247 | 18.9719
16.9 | -0.3997338 | 1.221769 | 19.00297
17 | -0.4027262 | 1.231078 | 19.03394
17.1 | -0.4057206 | 1.240397 | 19.06474
17.2 | -0.4087186 | 1.249726 | 19.09523
17.3 | -0.4117219 | 1.259066 | 19.1255
17.4 | -0.414732 | 1.268416 | 19.15529
17.5 | -0.4177491 | 1.277776 | 19.18482
17.6 | -0.4207713 | 1.287144 | 19.21404
17.7 | -0.4237965 | 1.296515 | 19.2431
17.8 | -0.4268227 | 1.305888 | 19.27175
17.9 | -0.4298483 | 1.315259 | 19.30031
18 | -0.4328747 | 1.324629 | 19.3286
18.1 | -0.4359042 | 1.334 | 19.35663
18.2 | -0.4389395 | 1.343371 | 19.38423
18.3 | -0.4419831 | 1.352746 | 19.41152
18.4 | -0.4450358 | 1.362124 | 19.43855
18.5 | -0.4480952 | 1.371504 | 19.46548
18.6 | -0.4511587 | 1.380888 | 19.49231
18.7 | -0.4542235 | 1.390274 | 19.51889
18.8 | -0.4572872 | 1.399661 | 19.54492
18.9 | -0.4603501 | 1.40905 | 19.57057
19 | -0.4634143 | 1.418439 | 19.59587
19.1 | -0.4664816 | 1.427827 | 19.62113
19.2 | -0.4695538 | 1.437214 | 19.64622
19.3 | -0.472632 | 1.446599 | 19.67123
19.4 | -0.4757153 | 1.455984 | 19.69589
19.5 | -0.4788024 | 1.465373 | 19.7201
19.6 | -0.481892 | 1.474767 | 19.74375
19.7 | -0.4849828 | 1.484169 | 19.76726
19.8 | -0.4880736 | 1.493577 | 19.79056
19.9 | -0.4911632 | 1.502986 | 19.8138
20 | -0.4942502 | 1.512392 | 19.83675
20.1 | -0.4973334 | 1.521789 | 19.85942
20.2 | -0.5004124 | 1.531175 | 19.88166
20.3 | -0.5034898 | 1.540551 | 19.9036
20.4 | -0.5065688 | 1.549921 | 19.92535
20.5 | -0.5096523 | 1.559288 | 19.94712
20.6 | -0.5127434 | 1.568654 | 19.96887
20.7 | -0.5158414 | 1.578019 | 19.99049
20.8 | -0.5189428 | 1.587382 | 20.01169
20.9 | -0.5220438 | 1.596742 | 20.03239
21 | -0.5251406 | 1.606095 | 20.05287
21.1 | -0.5282306 | 1.615442 | 20.07331
21.2 | -0.5313152 | 1.624783 | 20.09368
21.3 | -0.5343966 | 1.634121 | 20.11396
21.4 | -0.5374774 | 1.643457 | 20.13408
21.5 | -0.5405598 | 1.652794 | 20.15404
21.6 | -0.543644 | 1.662132 | 20.17374
21.7 | -0.5467277 | 1.671469 | 20.19328
21.8 | -0.5498084 | 1.680803 | 20.21288
21.9 | -0.5528838 | 1.690132 | 20.2323
22 | -0.5559521 | 1.699454 | 20.25148
22.1 | -0.5590152 | 1.708772 | 20.27052
22.2 | -0.5620759 | 1.71809 | 20.28941
22.3 | -0.5651375 | 1.72741 | 20.30799
22.4 | -0.5682027 | 1.736736 | 20.32652
22.5 | -0.5712728 | 1.74607 | 20.34485
22.6 | -0.5743464 | 1.755407 | 20.36305
22.7 | -0.5774218 | 1.764744 | 20.38129
22.8 | -0.5804974 | 1.774078 | 20.39956
22.9 | -0.5835718 | 1.783405 | 20.41772
23 | -0.5866443 | 1.792729 | 20.43559
23.1 | -0.5897146 | 1.802056 | 20.45327
23.2 | -0.5927826 | 1.811392 | 20.47083
23.3 | -0.595848 | 1.820741 | 20.48841
23.4 | -0.5989111 | 1.830107 | 20.50608
23.5 | -0.6019733 | 1.839483 | 20.52384
23.6 | -0.6050359 | 1.848862 | 20.54141
23.7 | -0.6081006 | 1.858237 | 20.55873
23.8 | -0.6111684 | 1.867603 | 20.57582
23.9 | -0.6142385 | 1.87696 | 20.59288
24 | -0.6173089 | 1.886313 | 20.6099
24.1 | -0.6203775 | 1.895668 | 20.62706
24.2 | -0.6234423 | 1.905028 | 20.64415
24.3 | -0.6265026 | 1.914397695 | 20.6611
24.4 | -0.6295611 | 1.923775 | 20.67788
24.5 | -0.6326209 | 1.93316 | 20.69445
24.6 | -0.6356853 | 1.942549 | 20.71104
24.7 | -0.6387571 | 1.951942 | 20.72777
24.8 | -0.6418364 | 1.961338 | 20.74445
24.9 | -0.6449215 | 1.97074 | 20.76113
25 | -0.6480104 | 1.98015 | 20.77765
25.1 | -0.6511013 | 1.989568 | 20.79394
25.2 | -0.6541926 | 1.998995 | 20.81013
25.3 | -0.6572836 | 2.008431 | 20.82636
25.4 | -0.6603738 | 2.017873 | 20.84254
25.5 | -0.6634629 | 2.02732 | 20.85881
25.6 | -0.6665503 | 2.03677 | 20.87492
25.7 | -0.6696365 | 2.046224 | 20.89082
25.8 | -0.6727226 | 2.055686 | 20.90654
25.9 | -0.6758099 | 2.065159 | 20.92222
26 | -0.6788994 | 2.074646 | 20.93793
26.1 | -0.6819923 | 2.084151 | 20.9535
26.2 | -0.6850892 | 2.09367 | 20.96906
26.3 | -0.6881908 | 2.1032 | 20.98459
26.4 | -0.6912976 | 2.112739 | 21.00004
26.5 | -0.6944101 | 2.122283 | 21.01518
26.6 | -0.6975278 | 2.131831 | 21.0302
26.7 | -0.7006483 | 2.141384 | 21.04508
26.8 | -0.7037696 | 2.150946 | 21.05984
26.9 | -0.7068893 | 2.160517 | 21.07462
27 | -0.7100059 | 2.1701 | 21.08943
27.1 | -0.7131208 | 2.179694 | 21.10408
27.2 | -0.7162362 | 2.1893 | 21.11851
27.3 | -0.7193545 | 2.198918 | 21.13292
27.4 | -0.722478 | 2.208547 | 21.14731
27.5 | -0.7256074 | 2.218188 | 21.16174
27.6 | -0.7287416 | 2.227842 | 21.17636
27.7 | -0.7318791 | 2.23751 | 21.19092
27.8 | -0.7350182 | 2.247193 | 21.2053
27.9 | -0.7381581 | 2.256893 | 21.2194
28 | -0.7413009 | 2.266607 | 21.2335
28.1 | -0.7444504 | 2.276335 | 21.24769
28.2 | -0.74761 | 2.286073 | 21.26196
28.3 | -0.7507835 | 2.29582 | 21.27628
28.4 | -0.7539715 | 2.305575 | 21.29063
28.5 | -0.7571691 | 2.315345 | 21.30468
28.6 | -0.7603709 | 2.325132 | 21.31861
28.7 | -0.7635717 | 2.334944 | 21.33254
28.8 | -0.7667667 | 2.344783 | 21.34654
28.9 | -0.769957 | 2.354649 | 21.36067
29 | -0.7731473 | 2.364533 | 21.3749
29.1 | -0.776342 | 2.374431 | 21.38901
29.2 | -0.7795458 | 2.384336 | 21.40299
29.3 | -0.7827615 | 2.394244 | 21.41692
29.4 | -0.785988 | 2.404157 | 21.43089
29.5 | -0.7892236 | 2.414077 | 21.44486
29.6 | -0.7924665 | 2.424007 | 21.45896
29.7 | -0.7957152 | 2.433949 | 21.47298
29.8 | -0.7989681 | 2.443901 | 21.48698
29.9 | -0.8022236 | 2.453858 | 21.5008
30 | -0.8054801 | 2.463815 | 21.51463
30.1 | -0.8087362 | 2.473767 | 21.52834
30.2 | -0.8119909 | 2.483712 | 21.54213
30.3 | -0.8152455 | 2.493656 | 21.55578
30.4 | -0.8185016 | 2.503608 | 21.56949
30.5 | -0.8217606 | 2.513575 | 21.5832
30.6 | -0.8250241 | 2.523565 | 21.59679
30.7 | -0.8282917 | 2.533576 | 21.61016
30.8 | -0.8315614 | 2.543601 | 21.62346
30.9 | -0.8348311 | 2.553631 | 21.63667
31 | -0.8380989 | 2.563657 | 21.64989
31.1 | -0.8413636 | 2.573672 | 21.6632
31.2 | -0.8446282 | 2.583684 | 21.67646
31.3 | -0.8478966 | 2.593699 | 21.68936
31.4 | -0.8511727 | 2.603727 | 21.70203
31.5 | -0.8544602 | 2.613777 | 21.7145
31.6 | -0.8577602 | 2.623847 | 21.72704
31.7 | -0.8610704 | 2.633931 | 21.73956
31.8 | -0.8643883 | 2.644021 | 21.75222
31.9 | -0.8677115 | 2.654107 | 21.7647
32 | -0.8710379 | 2.664183 | 21.77694
32.1 | -0.8743668 | 2.674254 | 21.78886
32.2 | -0.8776983 | 2.684326 | 21.80083
32.3 | -0.8810322 | 2.694409 | 21.81273
32.4 | -0.8843684 | 2.704508 | 21.82475
32.5 | -0.8877072 | 2.714625 | 21.83672
32.6 | -0.8910489 | 2.72475 | 21.84844
32.7 | -0.8943942 | 2.734876 | 21.85978
32.8 | -0.8977434 | 2.744991 | 21.87092
32.9 | -0.9010971 | 2.755088 | 21.88196
33 | -0.9044545 | 2.765172 | 21.89309
33.1 | -0.9078144 | 2.775251 | 21.90425
33.2 | -0.9111759 | 2.785336 | 21.91544
33.3 | -0.9145376 | 2.795435 | 21.92637
33.4 | -0.9178996 | 2.805553 | 21.93709
33.5 | -0.9212637 | 2.815684 | 21.94767
33.6 | -0.924632 | 2.825824 | 21.95826
33.7 | -0.9280065 | 2.835967 | 21.96887
33.8 | -0.931389 | 2.846106 | 21.97948
33.9 | -0.9347775 | 2.856242 | 21.99001
34 | -0.938168 | 2.866376 | 22.00043
34.1 | -0.9415567 | 2.876508 | 22.01058
34.2 | -0.9449397 | 2.88664 | 22.02059
34.3 | -0.9483154 | 2.896774 | 22.03076
34.4 | -0.9516874 | 2.906912 | 22.0408
34.5 | -0.9550602 | 2.917057 | 22.05078
34.6 | -0.9584384 | 2.927214 | 22.06076
34.7 | -0.9618261 | 2.937384 | 22.07054
34.8 | -0.965222 | 2.947567 | 22.08002
34.9 | -0.9686216 | 2.957761 | 22.08945
35 | -0.9720199 | 2.967964 | 22.0987
35.1 | -0.9754121 | 2.978173 | 22.10783
35.2 | -0.9787959 | 2.988387 | 22.11708
35.3 | -0.982176 | 2.998605 | 22.12633
35.4 | -0.9855587 | 3.008826 | 22.13546
35.5 | -0.9889505 | 3.019051 | 22.14435
35.6 | -0.9923571 | 3.029279 | 22.15298
35.7 | -0.9957783 | 3.039513 | 22.16148
35.8 | -0.9992081 | 3.049757 | 22.16997
35.9 | -1.00264 | 3.060017 | 22.1785
36 | -1.006069 | 3.070296 | 22.18702
36.1 | -1.00949 | 3.080599 | 22.1953
36.2 | -1.012906 | 3.090926 | 22.2033
36.3 | -1.016323 | 3.101273 | 22.21113
36.4 | -1.019747 | 3.111641 | 22.21892
36.5 | -1.023182 | 3.122026 | 22.2267
36.6 | -1.02663 | 3.132431 | 22.23463
36.7 | -1.030089 | 3.142858 | 22.24246
36.8 | -1.033556 | 3.15331 | 22.25008
36.9 | -1.037029 | 3.163792 | 22.25741
37 | -1.040504 | 3.174304 | 22.26451
37.1 | -1.043983 | 3.184846 | 22.27161
37.2 | -1.047467 | 3.195414 | 22.27879
37.3 | -1.050958 | 3.206003 | 22.286
37.4 | -1.054455 | 3.21661 | 22.29314
37.5 | -1.05796 | 3.227236 | 22.29999
37.6 | -1.061473 | 3.237888 | 22.30658
37.7 | -1.064992 | 3.248573 | 22.31313
37.8 | -1.068516 | 3.259297 | 22.31966
37.9 | -1.072044 | 3.270068 | 22.32617
38 | -1.07558 | 3.280879 | 22.33275
38.1 | -1.079127 | 3.291722 | 22.33925
38.2 | -1.082688 | 3.302588 | 22.34553
38.3 | -1.086266 | 3.313468 | 22.35159
38.4 | -1.089862 | 3.324358 | 22.35754
38.5 | -1.093471 | 3.335263 | 22.3634
38.6 | -1.097088 | 3.34619 | 22.36927
38.7 | -1.100708 | 3.357145 | 22.37522
38.8 | -1.104326 | 3.368134 | 22.38104
38.9 | -1.107941 | 3.379157 | 22.38678
39 | -1.111559 | 3.390211 | 22.39229
39.1 | -1.115181 | 3.401292 | 22.39775
39.2 | -1.118812 | 3.412398 | 22.40322
39.3 | -1.122454 | 3.423527 | 22.40873
39.4 | -1.126109 | 3.434684 | 22.4143
39.5 | -1.129781 | 3.445876 | 22.41996
39.6 | -1.133471 | 3.457107 | 22.42546
39.7 | -1.137181 | 3.468383 | 22.43074
39.8 | -1.14091 | 3.479702 | 22.43606
39.9 | -1.14465 | 3.491058 | 22.44156
40 | -1.148397 | 3.502443 | 22.44725
40.1 | -1.152143 | 3.513852 | 22.45315
40.2 | -1.155887 | 3.525281 | 22.4591
40.3 | -1.159633 | 3.536733 | 22.46489
40.4 | -1.163388 | 3.548213 | 22.47049
40.5 | -1.167158 | 3.559727 | 22.47615
40.6 | -1.170948 | 3.57128 | 22.48196
40.7 | -1.174761 | 3.58287 | 22.48801
40.8 | -1.178591 | 3.594489 | 22.4942
40.9 | -1.182435 | 3.606126 | 22.50035
41 | -1.186288 | 3.617775 | 22.50621
41.1 | -1.190147 | 3.629429 | 22.51202
41.2 | -1.194013 | 3.64109 | 22.51781
41.3 | -1.197888 | 3.652766 | 22.52371
41.4 | -1.201774 | 3.664463 | 22.52972
41.5 | -1.205673 | 3.676186 | 22.53584
41.6 | -1.209585 | 3.687938 | 22.54179
41.7 | -1.213507 | 3.699717 | 22.54748
41.8 | -1.217436 | 3.711524 | 22.55298
41.9 | -1.221369 | 3.723355 | 22.55851
42 | -1.225303 | 3.73521 | 22.56409
42.1 | -1.229238 | 3.74709 | 22.56968
42.2 | -1.233176 | 3.758996 | 22.57512
42.3 | -1.237116 | 3.770929 | 22.58038
42.4 | -1.24106 | 3.782891 | 22.5852
42.5 | -1.245008 | 3.79488 | 22.58987
42.6 | -1.248963 | 3.806896 | 22.59435
42.7 | -1.252926 | 3.818935 | 22.59868
42.8 | -1.256898 | 3.830995 | 22.60284
42.9 | -1.26088 | 3.843074 | 22.60699
43 | -1.264873 | 3.85517 | 22.61098
43.1 | -1.268874 | 3.867282 | 22.6147
43.2 | -1.272881 | 3.87941 | 22.61803
43.3 | -1.276892 | 3.891553 | 22.62105
43.4 | -1.280908 | 3.903711 | 22.62385
43.5 | -1.284928 | 3.915887 | 22.62659
43.6 | -1.288954 | 3.928084 | 22.62934
43.7 | -1.292988 | 3.940304 | 22.63185
43.8 | -1.297031 | 3.952549 | 22.63396
43.9 | -1.301083 | 3.964817 | 22.6358
44 | -1.305145 | 3.977104 | 22.63733
44.1 | -1.309215 | 3.989404 | 22.63882
44.2 | -1.313295 | 4.001712 | 22.64022
44.3 | -1.317383 | 4.014026 | 22.64161
44.4 | -1.321482 | 4.026351 | 22.64272
44.5 | -1.325589 | 4.038692 | 22.64357
44.6 | -1.329707 | 4.051054 | 22.64403
44.7 | -1.333834 | 4.063443 | 22.64455
44.8 | -1.33797 | 4.075857 | 22.64507
44.9 | -1.342111 | 4.088296 | 22.64567
45 | -1.346255 | 4.100755 | 22.64617
45.1 | -1.350399 | 4.113232 | 22.64656
45.2 | -1.354542 | 4.125724 | 22.64657
45.3 | -1.358686 | 4.138235 | 22.64637
45.4 | -1.362836 | 4.150765 | 22.64611
45.5 | -1.366994 | 4.163318 | 22.64599
45.6 | -1.371165 | 4.175895 | 22.6459
45.7 | -1.375348 | 4.188498 | 22.64574
45.8 | -1.37954 | 4.201126 | 22.64532
45.9 | -1.38374 | 4.213779 | 22.6447
46 | -1.387945 | 4.226455 | 22.64402
46.1 | -1.392153 | 4.239154 | 22.64333
46.2 | -1.396363 | 4.251872 | 22.64265
46.3 | -1.400577 | 4.264605 | 22.64196
46.4 | -1.404794 | 4.277348 | 22.64116
46.5 | -1.409014 | 4.290098 | 22.64024
46.6 | -1.41324 | 4.302857 | 22.63913
46.7 | -1.417471 | 4.315632 | 22.63797
46.8 | -1.42171 | 4.328432 | 22.63692
46.9 | -1.425957 | 4.341266 | 22.63577
47 | -1.430215 | 4.35414 | 22.63441
47.1 | -1.434483 | 4.36705 | 22.63291
47.2 | -1.438763 | 4.379987 | 22.63138
47.3 | -1.443055 | 4.392942 | 22.62973
47.4 | -1.447359 | 4.405908 | 22.62805
47.5 | -1.451675 | 4.418882 | 22.62632
47.6 | -1.456004 | 4.431874 | 22.6245
47.7 | -1.460345 | 4.444895 | 22.62261
47.8 | -1.464698 | 4.457953 | 22.62074
47.9 | -1.469063 | 4.471058 | 22.61884
48 | -1.473438 | 4.484206 | 22.61679
48.1 | -1.477824 | 4.49739 | 22.61451
48.2 | -1.482217 | 4.510602 | 22.61209
48.3 | -1.486618 | 4.523836 | 22.60965
48.4 | -1.491026 | 4.537087 | 22.60718
48.5 | -1.495443 | 4.55036 | 22.60473
48.6 | -1.499873 | 4.563659 | 22.60206
48.7 | -1.504318 | 4.576989 | 22.59916
48.8 | -1.50878 | 4.590354 | 22.59626
48.9 | -1.513256 | 4.603752 | 22.59334
49 | -1.517742 | 4.617182 | 22.59038
49.1 | -1.522232 | 4.630641 | 22.58754
49.2 | -1.526723 | 4.644124 | 22.58468
49.3 | -1.531211 | 4.657629 | 22.58169
49.4 | -1.535704 | 4.671156 | 22.57861
49.5 | -1.540208 | 4.684703 | 22.57536
49.6 | -1.544731 | 4.698269 | 22.57214
49.7 | -1.54928 | 4.711853 | 22.569
49.8 | -1.553853 | 4.725457 | 22.56589
49.9 | -1.558445 | 4.739081 | 22.5627
50 | -1.563048 | 4.752728 | 22.55948
50.1 | -1.567656 | 4.766399 | 22.55614
50.2 | -1.572266 | 4.780098 | 22.55263
50.3 | -1.57688 | 4.793829 | 22.54912
50.4 | -1.581504 | 4.807597 | 22.54559
50.5 | -1.586141 | 4.821408 | 22.54205
50.6 | -1.590795 | 4.835266 | 22.53833
50.7 | -1.595469 | 4.849173 | 22.53456
50.8 | -1.60016 | 4.863127 | 22.5307
50.9 | -1.604865 | 4.877124 | 22.52668
51 | -1.609582 | 4.891162 | 22.52256
51.1 | -1.61431 | 4.905239 | 22.51837
51.2 | -1.619048 | 4.919349 | 22.51409
51.3 | -1.623796 | 4.933484 | 22.50972
51.4 | -1.628556 | 4.947638 | 22.50537
51.5 | -1.633327 | 4.961805 | 22.50094
51.6 | -1.63811 | 4.975984 | 22.49641
51.7 | -1.642906 | 4.990178 | 22.49162
51.8 | -1.647715 | 5.004392 | 22.48669
51.9 | -1.652538 | 5.018631 | 22.48165
52 | -1.657375 | 5.032898 | 22.47661
52.1 | -1.662226 | 5.04719 | 22.47147
52.2 | -1.66709 | 5.061505 | 22.46621
52.3 | -1.671964 | 5.075837 | 22.46062
52.4 | -1.676848 | 5.090183 | 22.45492
52.5 | -1.681743 | 5.104545 | 22.44905
52.6 | -1.68665 | 5.118932 | 22.44306
52.7 | -1.691574 | 5.133354 | 22.43694
52.8 | -1.696518 | 5.147821 | 22.43076
52.9 | -1.701483 | 5.162341 | 22.42431
53 | -1.706473 | 5.176916 | 22.41758
53.1 | -1.711491 | 5.191545 | 22.41075
53.2 | -1.71654 | 5.206226 | 22.40388
53.3 | -1.721621 | 5.22096 | 22.39696
53.4 | -1.726735 | 5.235745 | 22.39003
53.5 | -1.731875 | 5.250584 | 22.38298
53.6 | -1.737037 | 5.26548 | 22.37573
53.7 | -1.742212 | 5.280435 | 22.36838
53.8 | -1.747397 | 5.295454 | 22.36082
53.9 | -1.752593 | 5.310535 | 22.35312
54 | -1.757807 | 5.325678 | 22.34533
54.1 | -1.763046 | 5.340883 | 22.33732
54.2 | -1.768317 | 5.356149 | 22.32912
54.3 | -1.773624 | 5.371476 | 22.3207
54.4 | -1.778963 | 5.386867 | 22.31205
54.5 | -1.78433 | 5.402325 | 22.30328
54.6 | -1.789718 | 5.41785 | 22.29441
54.7 | -1.795125 | 5.433447 | 22.28528
54.8 | -1.800549 | 5.449113 | 22.27606
54.9 | -1.805992 | 5.464844 | 22.26666
55 | -1.811457 | 5.480636 | 22.25716
55.1 | -1.816944 | 5.496485 | 22.24738
55.2 | -1.822457 | 5.512387 | 22.23745
55.3 | -1.827993 | 5.528341 | 22.22753
55.4 | -1.833551 | 5.544347 | 22.21761
55.5 | -1.839129 | 5.560405 | 22.20759
55.6 | -1.844726 | 5.576514 | 22.19757
55.7 | -1.850345 | 5.592678 | 22.18731
55.8 | -1.855989 | 5.608902 | 22.17677
55.9 | -1.861665 | 5.62519 | 22.1662
56 | -1.867375 | 5.64155 | 22.15568
56.1 | -1.873125 | 5.657983 | 22.14527
56.2 | -1.878908 | 5.674478 | 22.13489
56.3 | -1.884719 | 5.691019 | 22.12447
56.4 | -1.890551 | 5.707593 | 22.11391
56.5 | -1.896397 | 5.724185 | 22.10299
56.6 | -1.902255 | 5.740791 | 22.09194
56.7 | -1.908125 | 5.75742 | 22.08076
56.8 | -1.91401 | 5.774084 | 22.06962
56.9 | -1.91991 | 5.79079 | 22.05813
57 | -1.925827 | 5.807548 | 22.04627
57.1 | -1.931758 | 5.824353 | 22.03397
57.2 | -1.937702 | 5.841196 | 22.02138
57.3 | -1.943653 | 5.858068 | 22.00852
57.4 | -1.94961 | 5.874961 | 21.99568
57.5 | -1.955574 | 5.891877 | 21.98274
57.6 | -1.96155 | 5.908827 | 21.96944
57.7 | -1.967546 | 5.925827 | 21.95575
57.8 | -1.973568 | 5.94289 | 21.94171
57.9 | -1.979622 | 5.96003 | 21.9273
58 | -1.985706 | 5.977244 | 21.91277
58.1 | -1.991813 | 5.994523 | 21.89811
58.2 | -1.997938 | 6.011859 | 21.88334
58.3 | -2.004076 | 6.029243 | 21.86818
58.4 | -2.010223 | 6.04667 | 21.85265
58.5 | -2.016381 | 6.064136 | 21.83641
58.6 | -2.022555 | 6.081639 | 21.82004
58.7 | -2.028745 | 6.099177 | 21.80366
58.8 | -2.034956 | 6.116748 | 21.78734
58.9 | -2.041186 | 6.134353 | 21.77102
59 | -2.047433 | 6.151993 | 21.75466
59.1 | -2.053692 | 6.16967 | 21.73833
59.2 | -2.059963 | 6.187386 | 21.72207
59.3 | -2.066242 | 6.205141 | 21.70606
59.4 | -2.07253 | 6.222927 | 21.69016
59.5 | -2.078828 | 6.240737 | 21.67446
59.6 | -2.085136 | 6.258563 | 21.65886
59.7 | -2.091454 | 6.276396 | 21.64322
59.8 | -2.09778 | 6.294235 | 21.62728
59.9 | -2.104111 | 6.312079 | 21.61102
60 | -2.110444 | 6.32993 | 21.59428
60.1 | -2.116775 | 6.347787 | 21.57695
60.2 | -2.123101 | 6.365651 | 21.55919
60.3 | -2.129423 | 6.383518 | 21.54097
60.4 | -2.135741 | 6.401386 | 21.52221
60.5 | -2.142056 | 6.419251 | 21.50279
60.6 | -2.148368 | 6.437109 | 21.48268
60.7 | -2.15468 | 6.454963 | 21.46191
60.8 | -2.160995 | 6.472814 | 21.44063
60.9 | -2.167317 | 6.490668 | 21.41871
61 | -2.173651 | 6.508527 | 21.39622
61.1 | -2.179999 | 6.526396 | 21.37305
61.2 | -2.186362 | 6.544277 | 21.34911
61.3 | -2.192741 | 6.562172 | 21.32453
61.4 | -2.199135 | 6.580082 | 21.29936
61.5 | -2.205545 | 6.598009 | 21.27356
61.6 | -2.211966 | 6.615948 | 21.24742
61.7 | -2.218392 | 6.633887 | 21.22079
61.8 | -2.224816 | 6.651815 | 21.19358
61.9 | -2.23123 | 6.669717 | 21.16575
62 | -2.237628 | 6.687586 | 21.13745
62.1 | -2.244016 | 6.705432 | 21.10889
62.2 | -2.2504 | 6.723269 | 21.0802
62.3 | -2.256786 | 6.741113 | 21.05144
62.4 | -2.263183 | 6.758981 | 21.02255
62.5 | -2.269594 | 6.776884 | 20.99334
62.6 | -2.276016 | 6.79483 | 20.96404
62.7 | -2.282448 | 6.812827 | 20.93496
62.8 | -2.288887 | 6.830881 | 20.90614
62.9 | -2.295332 | 6.849 | 20.87769
63 | -2.301787 | 6.867183 | 20.84986
63.1 | -2.308259 | 6.885431 | 20.82253
63.2 | -2.314752 | 6.90374 | 20.79565
63.3 | -2.321273 | 6.92211 | 20.76932
63.4 | -2.327825 | 6.94054 | 20.74363
63.5 | -2.334404 | 6.959028 | 20.71881
63.6 | -2.341004 | 6.977573 | 20.69516
63.7 | -2.347621 | 6.996176 | 20.67239
63.8 | -2.354251 | 7.014836 | 20.6506
63.9 | -2.36089 | 7.033548 | 20.62971
64 | -2.367538 | 7.052311 | 20.60967
64.1 | -2.374194 | 7.07112 | 20.59056
64.2 | -2.380856 | 7.08997 | 20.57224
64.3 | -2.387526 | 7.10886 | 20.55469
64.4 | -2.394208 | 7.12779 | 20.53782
64.5 | -2.400909 | 7.146759 | 20.52146
64.6 | -2.407633 | 7.165768 | 20.50529
64.7 | -2.414385 | 7.184817 | 20.48911
64.8 | -2.421166 | 7.203904 | 20.47319
64.9 | -2.427969 | 7.223028 | 20.45766
65 | -2.434789 | 7.242186 | 20.44253
65.1 | -2.441621 | 7.261375 | 20.42784
65.2 | -2.448461 | 7.280592 | 20.41351
65.3 | -2.455307 | 7.299835 | 20.39935
65.4 | -2.462158 | 7.319099 | 20.38512
65.5 | -2.469014 | 7.338382 | 20.37096
65.6 | -2.475873 | 7.35768 | 20.35703
65.7 | -2.482735 | 7.376994 | 20.34324
65.8 | -2.489603 | 7.396331 | 20.32953
65.9 | -2.496476 | 7.415698 | 20.31602
66 | -2.503358 | 7.4351 | 20.30249
66.1 | -2.510248 | 7.454544 | 20.28897
66.2 | -2.517151 | 7.474037 | 20.27557
66.3 | -2.524071 | 7.493586 | 20.26228
66.4 | -2.53101 | 7.5132 | 20.24895
66.5 | -2.537972 | 7.532885 | 20.23575
66.6 | -2.544955 | 7.55263 | 20.22245
66.7 | -2.55195 | 7.572408 | 20.209
66.8 | -2.558949 | 7.59219 | 20.19548
66.9 | -2.565943 | 7.611946 | 20.18202
67 | -2.572925 | 7.631653 | 20.16869
67.1 | -2.579897 | 7.651324 | 20.15553
67.2 | -2.586866 | 7.670985 | 20.14252
67.3 | -2.593837 | 7.69066 | 20.12968
67.4 | -2.600817 | 7.710373 | 20.11688
67.5 | -2.60781 | 7.73014 | 20.10426
67.6 | -2.614817 | 7.749966 | 20.09176
67.7 | -2.621841 | 7.769853 | 20.07941
67.8 | -2.628883 | 7.789804 | 20.06716
67.9 | -2.635946 | 7.809822 | 20.05515
68 | -2.643029 | 7.829909 | 20.04318
68.1 | -2.650134 | 7.850063 | 20.03113
68.2 | -2.657262 | 7.870285 | 20.01877
68.3 | -2.664412 | 7.890576 | 20.00618
68.4 | -2.671584 | 7.910933 | 19.99348
68.5 | -2.678773 | 7.931351 | 19.98079
68.6 | -2.685976 | 7.951825 | 19.96815
68.7 | -2.693188 | 7.972348 | 19.95546
68.8 | -2.700405 | 7.992917 | 19.94251
68.9 | -2.707628 | 8.013531 | 19.92931
69 | -2.714858 | 8.034191 | 19.91587
69.1 | -2.7221 | 8.054899 | 19.90246
69.2 | -2.729354 | 8.075659 | 19.88907
69.3 | -2.736625 | 8.096469 | 19.87588
69.4 | -2.743912 | 8.117329 | 19.86253
69.5 | -2.751219 | 8.138234 | 19.84892
69.6 | -2.758546 | 8.159181 | 19.83497
69.7 | -2.765895 | 8.180167 | 19.82105
69.8 | -2.773263 | 8.201185 | 19.8071
69.9 | -2.780647 | 8.222227 | 19.79314
70 | -2.78804 | 8.243283 | 19.77905
70.1 | -2.795438 | 8.264346 | 19.76474
70.2 | -2.802837 | 8.285411 | 19.75005
70.3 | -2.810236 | 8.306484 | 19.73503
70.4 | -2.817634 | 8.327575 | 19.71983
70.5 | -2.825031 | 8.348694 | 19.7047
70.6 | -2.832424 | 8.36985 | 19.68949
70.7 | -2.839813 | 8.391037 | 19.67419
70.8 | -2.847193 | 8.412237 | 19.65873
70.9 | -2.854562 | 8.433431 | 19.64312
71 | -2.861917 | 8.454601 | 19.62734
71.1 | -2.869256 | 8.475738 | 19.61159
71.2 | -2.876593 | 8.496881 | 19.59575
71.3 | -2.883943 | 8.518078 | 19.57976
71.4 | -2.891323 | 8.539378 | 19.56363
71.5 | -2.898748 | 8.560828 | 19.54747
71.6 | -2.906219 | 8.582426 | 19.53114
71.7 | -2.91372 | 8.604116 | 19.51474
71.8 | -2.921234 | 8.625841 | 19.49842
71.9 | -2.928744 | 8.647542 | 19.48203
72 | -2.936238 | 8.669173 | 19.46557
72.1 | -2.943722 | 8.690765 | 19.44919
72.2 | -2.951209 | 8.712369 | 19.43288
72.3 | -2.958713 | 8.734041 | 19.4165
72.4 | -2.966245 | 8.755831 | 19.40025
72.5 | -2.973813 | 8.777767 | 19.384
72.6 | -2.981417 | 8.799839 | 19.36777
72.7 | -2.989054 | 8.822035 | 19.35157
72.8 | -2.996723 | 8.844341 | 19.33538
72.9 | -3.004421 | 8.866745 | 19.31914
73 | -3.012151 | 8.889248 | 19.30274
73.1 | -3.019914 | 8.911851 | 19.28622
73.2 | -3.027711 | 8.934559 | 19.2696
73.3 | -3.035546 | 8.957375 | 19.25316
73.4 | -3.043418 | 8.980299 | 19.23694
73.5 | -3.051329 | 9.003328 | 19.22088
73.6 | -3.059278 | 9.026458 | 19.20481
73.7 | -3.067266 | 9.049685 | 19.18878
73.8 | -3.075293 | 9.073005 | 19.17284
73.9 | -3.083351 | 9.096412 | 19.15718
74 | -3.091432 | 9.119899 | 19.14177
74.1 | -3.099527 | 9.143458 | 19.12681
74.2 | -3.107626 | 9.167081 | 19.11209
74.3 | -3.115725 | 9.190765 | 19.09747
74.4 | -3.123831 | 9.214512 | 19.08276
74.5 | -3.13195 | 9.238324 | 19.06806
74.6 | -3.140091 | 9.262204 | 19.05369
74.7 | -3.14826 | 9.286156 | 19.03959
74.8 | -3.156457 | 9.310177 | 19.02573
74.9 | -3.164675 | 9.334258 | 19.01212
75 | -3.172905 | 9.358393 | 18.99859
75.1 | -3.18114 | 9.382576 | 18.98509
75.2 | -3.189375 | 9.406799 | 18.97178
75.3 | -3.197613 | 9.431061 | 18.95869
75.4 | -3.205855 | 9.45536 | 18.94585
75.5 | -3.214105 | 9.479694 | 18.9333
75.6 | -3.222365 | 9.504061 | 18.92081
75.7 | -3.230634 | 9.52845 | 18.90829
75.8 | -3.238909 | 9.55284 | 18.89566
75.9 | -3.247182 | 9.577214 | 18.8829
76 | -3.255451 | 9.60155 | 18.87009
76.1 | -3.263712 | 9.625839 | 18.85723
76.2 | -3.271971 | 9.650111 | 18.84429
76.3 | -3.280233 | 9.674404 | 18.83124
76.4 | -3.288507 | 9.698759 | 18.81813
76.5 | -3.2968 | 9.723212 | 18.80465
76.6 | -3.305111 | 9.747769 | 18.79095
76.7 | -3.313431 | 9.7724 | 18.77713
76.8 | -3.321753 | 9.79707 | 18.76319
76.9 | -3.330068 | 9.821747 | 18.74923
77 | -3.338368 | 9.846404 | 18.73532
77.1 | -3.34666 | 9.871045 | 18.72124
77.2 | -3.354949 | 9.895687 | 18.70692
77.3 | -3.363247 | 9.920347 | 18.69239
77.4 | -3.371559 | 9.94504 | 18.67779
77.5 | -3.379892 | 9.969778 | 18.66305
77.6 | -3.388248 | 9.994571 | 18.64831
77.7 | -3.396628 | 10.01943 | 18.63346
77.8 | -3.405035 | 10.04435 | 18.61846
77.9 | -3.413469 | 10.06935 | 18.60323
78 | -3.421928 | 10.09442 | 18.58801
78.1 | -3.430412 | 10.11955 | 18.57286
78.2 | -3.438918 | 10.14472 | 18.55785
78.3 | -3.447442 | 10.16994 | 18.54293
78.4 | -3.455984 | 10.19518 | 18.52802
78.5 | -3.464541 | 10.22046 | 18.51286
78.6 | -3.473113 | 10.24578 | 18.49757
78.7 | -3.481696 | 10.27114 | 18.48236
78.8 | -3.49029 | 10.29655 | 18.4673
78.9 | -3.498896 | 10.322 | 18.45244
79 | -3.50752 | 10.34748 | 18.438
79.1 | -3.516164 | 10.37298 | 18.42361
79.2 | -3.524833 | 10.39848 | 18.40906
79.3 | -3.533528 | 10.42399 | 18.39432
79.4 | -3.542241 | 10.44951 | 18.37951
79.5 | -3.550965 | 10.47506 | 18.36468
79.6 | -3.559692 | 10.50065 | 18.34975
79.7 | -3.568416 | 10.5263 | 18.33453
79.8 | -3.577137 | 10.552 | 18.31918
79.9 | -3.585862 | 10.57774 | 18.30379
80 | -3.594598 | 10.60352 | 18.2882
80.1 | -3.603352 | 10.62931 | 18.2724
80.2 | -3.612128 | 10.65511 | 18.25641
80.3 | -3.620922 | 10.68093 | 18.24004
80.4 | -3.629729 | 10.7068 | 18.22347
80.5 | -3.638543 | 10.73273 | 18.20645
80.6 | -3.64736 | 10.75874 | 18.18889
80.7 | -3.656173 | 10.78483 | 18.17058
80.8 | -3.66498 | 10.81098 | 18.15169
80.9 | -3.673777 | 10.83718 | 18.1323
81 | -3.682559 | 10.86341 | 18.11249
81.1 | -3.691327 | 10.88968 | 18.09225
81.2 | -3.700097 | 10.91596 | 18.07147
81.3 | -3.708889 | 10.94229 | 18.05013
81.4 | -3.717724 | 10.96866 | 18.02827
81.5 | -3.726621 | 10.99508 | 18.00604
81.6 | -3.735574 | 11.02157 | 17.98372
81.7 | -3.744553 | 11.04814 | 17.96129
81.8 | -3.753522 | 11.07482 | 17.93889
81.9 | -3.762448 | 11.10162 | 17.9164
82 | -3.771315 | 11.12856 | 17.89371
82.1 | -3.780188 | 11.1556 | 17.87087
82.2 | -3.789164 | 11.1827 | 17.8483
82.3 | -3.798338 | 11.20981 | 17.82589
82.4 | -3.807804 | 11.23689 | 17.8038
82.5 | -3.817583 | 11.26388 | 17.78198
82.6 | -3.827597 | 11.29078 | 17.76031
82.7 | -3.837758 | 11.31757 | 17.73868
82.8 | -3.847976 | 11.34421 | 17.71728
82.9 | -3.858171 | 11.37072 | 17.69624
83 | -3.868288 | 11.3973 | 17.67571
83.1 | -3.878291 | 11.4242 | 17.65556
83.2 | -3.888139 | 11.45172 | 17.63588
83.3 | -3.897795 | 11.48012 | 17.61653
83.4 | -3.907251 | 11.50945 | 17.59748
83.5 | -3.916555 | 11.53934 | 17.57891
83.6 | -3.925759 | 11.56936 | 17.56114
83.7 | -3.934919 | 11.59912 | 17.54405
83.8 | -3.944076 | 11.62823 | 17.52756
83.9 | -3.953188 | 11.65676 | 17.51153
84 | -3.962159 | 11.68503 | 17.49579
84.1 | -3.970896 | 11.71333 | 17.47995
84.2 | -3.979304 | 11.74196 | 17.4643
84.3 | -3.987322 | 11.77113 | 17.44897
84.4 | -3.994964 | 11.80078 | 17.43384
84.5 | -4.002254 | 11.83082 | 17.41891
84.6 | -4.009217 | 11.86116 | 17.40432
84.7 | -4.015877 | 11.89171 | 17.39002
84.8 | -4.022243 | 11.92243 | 17.37595
84.9 | -4.028317 | 11.95336 | 17.36191
85 | -4.0341 | 11.98449 | 17.34777
85.1 | -4.039593 | 12.01584 | 17.33368
85.2 | -4.044797 | 12.04742 | 17.31969
85.3 | -4.049718 | 12.07923 | 17.30593
85.4 | -4.054365 | 12.11124 | 17.29236
85.5 | -4.058744 | 12.14346 | 17.27884
85.6 | -4.062862 | 12.17587 | 17.26529
85.7 | -4.066727 | 12.20846 | 17.25177
85.8 | -4.070347 | 12.24121 | 17.23827
85.9 | -4.073731 | 12.27411 | 17.22485
86 | -4.076886 | 12.30713 | 17.21144
86.1 | -4.079821 | 12.34028 | 17.19786
86.2 | -4.082552 | 12.37356 | 17.18408
86.3 | -4.085094 | 12.40698 | 17.17011
86.4 | -4.087461 | 12.44057 | 17.15618
86.5 | -4.089671 | 12.47433 | 17.14223
86.6 | -4.091739 | 12.50829 | 17.12835
86.7 | -4.093688 | 12.54243 | 17.11441
86.8 | -4.095535 | 12.57677 | 17.10033
86.9 | -4.097301 | 12.6113 | 17.08598
87 | -4.099004 | 12.64601 | 17.07134
87.1 | -4.100646 | 12.68089 | 17.05663
87.2 | -4.102222 | 12.71591 | 17.04172
87.3 | -4.103732 | 12.75104 | 17.02666
87.4 | -4.105171 | 12.78625 | 17.01142
87.5 | -4.106547 | 12.82154 | 16.99592
87.6 | -4.107882 | 12.8569 | 16.9801
87.7 | -4.109199 | 12.89235 | 16.9642
87.8 | -4.110522 | 12.92788 | 16.94834
87.9 | -4.111872 | 12.9635 | 16.93254
88 | -4.113267 | 12.99919 | 16.91661
88.1 | -4.114721 | 13.03492 | 16.90043
88.2 | -4.116249 | 13.07065 | 16.8839
88.3 | -4.117865 | 13.10634 | 16.86701
88.4 | -4.119574 | 13.142 | 16.84982
88.5 | -4.12136 | 13.17766 | 16.83248
88.6 | -4.123205 | 13.21336 | 16.81484
88.7 | -4.125092 | 13.24914 | 16.79689
88.8 | -4.127009 | 13.28503 | 16.77862
88.9 | -4.128983 | 13.32105 | 16.76002
89 | -4.131062 | 13.35718 | 16.74097
89.1 | -4.133296 | 13.39339 | 16.72168
89.2 | -4.135735 | 13.42968 | 16.70217
89.3 | -4.138408 | 13.46602 | 16.68269
89.4 | -4.141291 | 13.5024 | 16.66324
89.5 | -4.144356 | 13.53882 | 16.64389
89.6 | -4.147574 | 13.57527 | 16.62456
89.7 | -4.150917 | 13.61172 | 16.60518
89.8 | -4.154375 | 13.64819 | 16.58594
89.9 | -4.157951 | 13.68465 | 16.56695
90 | -4.161646 | 13.72109 | 16.54833
90.1 | -4.165464 | 13.7575 | 16.53018
90.2 | -4.169408 | 13.79388 | 16.51236
90.3 | -4.173483 | 13.8302 | 16.49481
90.4 | -4.177695 | 13.86645 | 16.47738
90.5 | -4.182051 | 13.90261 | 16.46002
90.6 | -4.186555 | 13.93866 | 16.44285
90.7 | -4.191212 | 13.97456 | 16.42591
90.8 | -4.196025 | 14.01028 | 16.40921
90.9 | -4.200996 | 14.04578 | 16.39283
91 | -4.206128 | 14.081 | 16.37652
91.1 | -4.211427 | 14.11595 | 16.36042
91.2 | -4.216921 | 14.15069 | 16.34469
91.3 | -4.22264 | 14.18532 | 16.32945
91.4 | -4.228615 | 14.21995 | 16.31467
91.5 | -4.234874 | 14.25467 | 16.30025
91.6 | -4.241374 | 14.28959 | 16.28615
91.7 | -4.247988 | 14.32479 | 16.27247
91.8 | -4.254588 | 14.36035 | 16.25909
91.9 | -4.261044 | 14.39636 | 16.24615
92 | -4.26725 | 14.4329 | 16.23364
92.1 | -4.273224 | 14.47004 | 16.22177
92.2 | -4.279027 | 14.50783 | 16.21049
92.3 | -4.284718 | 14.54634 | 16.19961
92.4 | -4.290356 | 14.58562 | 16.18895
92.5 | -4.295968 | 14.62562 | 16.1785
92.6 | -4.301531 | 14.66615 | 16.16816
92.7 | -4.307019 | 14.707 | 16.15804
92.8 | -4.312407 | 14.74796 | 16.1481
92.9 | -4.317679 | 14.78884 | 16.13805
93 | -4.32289 | 14.82969 | 16.12788
93.1 | -4.328125 | 14.87062 | 16.11753
93.2 | -4.333471 | 14.91178 | 16.10687
93.3 | -4.339011 | 14.95327 | 16.09604
93.4 | -4.344754 | 14.99508 | 16.08501
93.5 | -4.35057 | 15.03689 | 16.07385
93.6 | -4.356313 | 15.07839 | 16.06227
93.7 | -4.36184 | 15.11924 | 16.05019
93.8 | -4.367018 | 15.15924 | 16.03747
93.9 | -4.371847 | 15.1995 | 16.0241
94 | -4.376396 | 15.24186 | 16.01011
94.1 | -4.380734 | 15.28815 | 15.99565
94.2 | -4.384933 | 15.3402 | 15.98069
94.3 | -4.389037 | 15.39868 | 15.96529
94.4 | -4.39303 | 15.46157 | 15.94928
94.5 | -4.396888 | 15.52645 | 15.93272
94.6 | -4.400587 | 15.5909 | 15.91555
94.7 | -4.404103 | 15.65262 | 15.89812
94.8 | -4.407434 | 15.71101 | 15.8805
94.9 | -4.410586 | 15.76661 | 15.86287
95 | -4.413568 | 15.82002 | 15.84505
95.1 | -4.416389 | 15.87182 | 15.82708
95.2 | -4.419055 | 15.92243 | 15.80898
95.3 | -4.421566 | 15.9718 | 15.79089
95.4 | -4.423922 | 16.01981 | 15.77302
95.5 | -4.426122 | 16.06631 | 15.75564
95.6 | -4.428166 | 16.11118 | 15.73855
95.7 | -4.43008 | 16.15438 | 15.72172
95.8 | -4.431915 | 16.19592 | 15.7051
95.9 | -4.433719 | 16.23585 | 15.68873
96 | -4.435544 | 16.27419 | 15.67273
96.1 | -4.437423 | 16.31094 | 15.65727
96.2 | -4.439331 | 16.34598 | 15.64234
96.3 | -4.441226 | 16.37917 | 15.62795
96.4 | -4.443067 | 16.41033 | 15.614
96.5 | -4.44482 | 16.43933 | 15.60068
96.6 | -4.446649 | 16.46603 | 15.58792
96.7 | -4.44894 | 16.49036 | 15.57575
96.8 | -4.452093 | 16.51222 | 15.56434
96.9 | -4.456506 | 16.53153 | 15.5536
97 | -4.462456 | 16.54828 | 15.54362
97.1 | -4.469573 | 16.56279 | 15.5345
97.2 | -4.477276 | 16.57553 | 15.52578
97.3 | -4.484983 | 16.58696 | 15.51763
97.4 | -4.492119 | 16.59752 | 15.51008
97.5 | -4.498357 | 16.60766 | 15.50308
97.6 | -4.503734 | 16.6178 | 15.49679
97.7 | -4.508311 | 16.62835 | 15.49137
97.8 | -4.512152 | 16.63974 | 15.48644
97.9 | -4.515296 | 16.65233 | 15.48184
98 | -4.517633 | 16.66623 | 15.47739
98.1 | -4.518985 | 16.68142 | 15.47309
98.2 | -4.519175 | 16.69785 | 15.4689
98.3 | -4.518029 | 16.71552 | 15.46478
98.4 | -4.51568 | 16.73427 | 15.46061
98.5 | -4.512823 | 16.75374 | 15.45624
98.6 | -4.510211 | 16.77354 | 15.4515
98.7 | -4.508596 | 16.7933 | 15.44655
98.8 | -4.508628 | 16.81268 | 15.44151
98.9 | -4.509961 | 16.83186 | 15.4364
99 | -4.511708 | 16.8513 | 15.43128
99.1 | -4.512975 | 16.87148 | 15.42615
99.2 | -4.512871 | 16.89286 | 15.42091
99.3 | -4.510762 | 16.91584 | 15.41539
99.4 | -4.506628 | 16.94068 | 15.40962
99.5 | -4.500535 | 16.96762 | 15.40358
99.6 | -4.492552 | 16.9969 | 15.39753
99.7 | -4.482767 | 17.02868 | 15.39146
99.8 | -4.471562 | 17.06234 | 15.38526
99.9 | -4.459524 | 17.09666 | 15.37887
100 | -4.447242 | 17.13045 | 15.37223