## Sheet1
Time (s) | StrainXX (%) | StrainYY (%) | StressYY (MPa)
0 | -0.001913714 | 0.005415113 | -0.1520471
0.1 | -0.002552524 | 0.007402016 | 0.1152876
0.2 | -0.003229699 | 0.009502128 | 0.3799921
0.3 | -0.003945206 | 0.01171536 | 0.6420664
0.4 | -0.004699064 | 0.01404176 | 0.9015104
0.5 | -0.005491386 | 0.01648165 | 1.158324
0.6 | -0.006322295 | 0.01903538 | 1.412508
0.7 | -0.007191916 | 0.0217033 | 1.664061
0.8 | -0.008100334 | 0.02448564 | 1.912985
0.9 | -0.009047283 | 0.02738167 | 2.159278
1 | -0.0100323 | 0.03039008 | 2.40294
1.1 | -0.01105494 | 0.03350958 | 2.643973
1.2 | -0.01211473 | 0.03673888 | 2.882375
1.3 | -0.0132118 | 0.04007834 | 3.118147
1.4 | -0.01434768 | 0.04353226 | 3.351289
1.5 | -0.01552409 | 0.04710548 | 3.581801
1.6 | -0.01674273 | 0.05080285 | 3.809682
1.7 | -0.01800499 | 0.05462823 | 4.034934
1.8 | -0.01930769 | 0.05857267 | 4.257555
1.9 | -0.02064448 | 0.06261826 | 4.477546
2 | -0.02200895 | 0.06674693 | 4.694906
2.1 | -0.02339469 | 0.0709406 | 4.909637
2.2 | -0.02480184 | 0.07519965 | 5.121737
2.3 | -0.02625053 | 0.07958089 | 5.331207
2.4 | -0.02776471 | 0.08415181 | 5.538047
2.5 | -0.0293683 | 0.08897993 | 5.742256
2.6 | -0.03108393 | 0.09412913 | 5.94562
2.7 | -0.03290988 | 0.09959567 | 6.139475
2.8 | -0.03482275 | 0.1053157 | 6.328324
2.9 | -0.03679842 | 0.1112235 | 6.517994
3 | -0.03881275 | 0.1172529 | 6.705755
3.1 | -0.04084663 | 0.1233518 | 6.891633
3.2 | -0.04290111 | 0.1295223 | 7.07569
3.3 | -0.04498227 | 0.1357802 | 7.257852
3.4 | -0.04709617 | 0.1421414 | 7.437826
3.5 | -0.04924876 | 0.1486211 | 7.615271
3.6 | -0.05144163 | 0.155222 | 7.790621
3.7 | -0.05367159 | 0.1619323 | 7.964142
3.8 | -0.05593513 | 0.1687394 | 8.135811
3.9 | -0.05822879 | 0.1756309 | 8.305619
4 | -0.06054914 | 0.182595 | 8.473563
4.1 | -0.06289313 | 0.1896244 | 8.639411
4.2 | -0.0652578 | 0.196713 | 8.802957
4.3 | -0.06764022 | 0.203855 | 8.96467
4.4 | -0.07003745 | 0.2110443 | 9.124633
4.5 | -0.07244677 | 0.2182753 | 9.28295
4.6 | -0.07486584 | 0.2255426 | 9.439266
4.7 | -0.07729231 | 0.232841 | 9.59361
4.8 | -0.07972384 | 0.2401651 | 9.74584
4.9 | -0.08215836 | 0.2475095 | 9.89607
5 | -0.08459559 | 0.2548672 | 10.0443
5.1 | -0.08703602 | 0.2622307 | 10.19067
5.2 | -0.08948016 | 0.2695924 | 10.33511
5.3 | -0.09192848 | 0.2769446 | 10.47761
5.4 | -0.09437837 | 0.2842766 | 10.61812
5.5 | -0.09682166 | 0.2915716 | 10.75674
5.6 | -0.09924958 | 0.2988125 | 10.89323
5.7 | -0.1016534 | 0.3059817 | 11.02763
5.8 | -0.1040256 | 0.3130657 | 11.16008
5.9 | -0.1063712 | 0.3200848 | 11.29067
6 | -0.1087022 | 0.3270778 | 11.41932
6.1 | -0.1110303 | 0.3340838 | 11.54609
6.2 | -0.1133675 | 0.3411418 | 11.671
6.3 | -0.1157216 | 0.3482754 | 11.79374
6.4 | -0.1180908 | 0.3554714 | 11.91434
6.5 | -0.120472 | 0.3627117 | 12.03322
6.6 | -0.122862 | 0.3699778 | 12.15033
6.7 | -0.1252579 | 0.3772526 | 12.26574
6.8 | -0.1276584 | 0.384533 | 12.37931
6.9 | -0.1300635 | 0.3918259 | 12.49082
7 | -0.1324732 | 0.3991382 | 12.60005
7.1 | -0.1348875 | 0.4064771 | 12.70751
7.2 | -0.1373064 | 0.4138476 | 12.81337
7.3 | -0.1397294 | 0.4212498 | 12.91768
7.4 | -0.1421562 | 0.4286825 | 13.02046
7.5 | -0.1445864 | 0.4361444 | 13.12154
7.6 | -0.1470195 | 0.4436347 | 13.22076
7.7 | -0.1494553 | 0.4511537 | 13.31819
7.8 | -0.1518935 | 0.4587036 | 13.41394
7.9 | -0.1543339 | 0.4662864 | 13.5083
8 | -0.1567764 | 0.4739042 | 13.60134
8.1 | -0.159221 | 0.4815578 | 13.69296
8.2 | -0.161669 | 0.4892439 | 13.78291
8.3 | -0.164122 | 0.4969578 | 13.87121
8.4 | -0.1665817 | 0.5046948 | 13.95791
8.5 | -0.1690496 | 0.5124506 | 14.04345
8.6 | -0.1715275 | 0.5202249 | 14.12777
8.7 | -0.1740171 | 0.5280225 | 14.21096
8.8 | -0.1765202 | 0.5358482 | 14.29277
8.9 | -0.1790385 | 0.5437071 | 14.37321
9 | -0.181573 | 0.5516036 | 14.45238
9.1 | -0.18412 | 0.5595403 | 14.53035
9.2 | -0.1866743 | 0.5675194 | 14.60725
9.3 | -0.1892307 | 0.5755427 | 14.68318
9.4 | -0.1917843 | 0.5836121 | 14.75784
9.5 | -0.1943348 | 0.5917253 | 14.83146
9.6 | -0.1968895 | 0.599874 | 14.9039
9.7 | -0.1994559 | 0.6080492 | 14.97534
9.8 | -0.2020416 | 0.6162421 | 15.04561
9.9 | -0.2046531 | 0.6244455 | 15.115
10 | -0.2072884 | 0.6326635 | 15.18326
10.1 | -0.2099422 | 0.640905 | 15.25076
10.2 | -0.212609 | 0.6491789 | 15.31728
10.3 | -0.2152835 | 0.6574941 | 15.38301
10.4 | -0.2179615 | 0.6658547 | 15.44777
10.5 | -0.2206419 | 0.674256 | 15.51151
10.6 | -0.2233235 | 0.6826924 | 15.57423
10.7 | -0.2260053 | 0.6911582 | 15.63629
10.8 | -0.2286864 | 0.6996481 | 15.69751
10.9 | -0.2313674 | 0.7081593 | 15.75807
11 | -0.2340495 | 0.7166904 | 15.81784
11.1 | -0.2367341 | 0.7252401 | 15.87666
11.2 | -0.2394225 | 0.7338071 | 15.93451
11.3 | -0.2421167 | 0.7423912 | 15.99157
11.4 | -0.2448198 | 0.7509949 | 16.0479
11.5 | -0.2475355 | 0.7596211 | 16.10366
11.6 | -0.2502674 | 0.7682726 | 16.1587
11.7 | -0.2530185 | 0.7769521 | 16.21285
11.8 | -0.2557874 | 0.7856597 | 16.26616
11.9 | -0.2585694 | 0.7943935 | 16.31855
12 | -0.2613598 | 0.8031515 | 16.37024
12.1 | -0.2641538 | 0.811932 | 16.42147
12.2 | -0.2669481 | 0.8207332 | 16.47204
12.3 | -0.2697442 | 0.8295546 | 16.52205
12.4 | -0.2725442 | 0.8383958 | 16.57124
12.5 | -0.2753505 | 0.8472563 | 16.61957
12.6 | -0.2781652 | 0.8561357 | 16.66706
12.7 | -0.2809886 | 0.8650331 | 16.714
12.8 | -0.2838194 | 0.8739471 | 16.76038
12.9 | -0.286656 | 0.8828765 | 16.80624
13 | -0.2894971 | 0.89182 | 16.85146
13.1 | -0.2923416 | 0.9007762 | 16.89608
13.2 | -0.2951897 | 0.9097447 | 16.93992
13.3 | -0.2980419 | 0.918725 | 16.98311
13.4 | -0.3008988 | 0.9277164 | 17.02568
13.5 | -0.303761 | 0.9367185 | 17.06781
13.6 | -0.3066278 | 0.9457312 | 17.10931
13.7 | -0.3094972 | 0.9547546 | 17.15031
13.8 | -0.3123673 | 0.963789 | 17.19062
13.9 | -0.3152359 | 0.9728347 | 17.23046
14 | -0.3181018 | 0.9818917 | 17.26956
14.1 | -0.3209668 | 0.9909591 | 17.30814
14.2 | -0.3238336 | 1.000036 | 17.34611
14.3 | -0.3267053 | 1.009121 | 17.38374
14.4 | -0.3295845 | 1.018212 | 17.42097
14.5 | -0.332472 | 1.027309 | 17.45778
14.6 | -0.3353647 | 1.036408 | 17.49395
14.7 | -0.3382598 | 1.045505 | 17.52956
14.8 | -0.3411541 | 1.054597 | 17.56458
14.9 | -0.3440451 | 1.063682 | 17.59927
15 | -0.3469337 | 1.072763 | 17.63364
15.1 | -0.3498222 | 1.081846 | 17.6677
15.2 | -0.3527129 | 1.090937 | 17.70132
15.3 | -0.3556083 | 1.100042 | 17.73441
15.4 | -0.3585096 | 1.109162 | 17.76682
15.5 | -0.3614162 | 1.11829 | 17.79892
15.6 | -0.3643273 | 1.127418 | 17.83075
15.7 | -0.367242 | 1.13654 | 17.86227
15.8 | -0.3701593 | 1.145647 | 17.89354
15.9 | -0.3730763 | 1.154742 | 17.92442
16 | -0.3759889 | 1.163831 | 17.95462
16.1 | -0.3788931 | 1.172921 | 17.98444
16.2 | -0.3817849 | 1.18202 | 18.01394
16.3 | -0.3846626 | 1.191129 | 18.0433
16.4 | -0.3875297 | 1.200245 | 18.07235
16.5 | -0.3903908 | 1.20936 | 18.10115
16.6 | -0.3932502 | 1.218468 | 18.12941
16.7 | -0.3961121 | 1.227564 | 18.15716
16.8 | -0.3989768 | 1.236648 | 18.18473
16.9 | -0.4018421 | 1.245725 | 18.21205
17 | -0.4047058 | 1.254801 | 18.23935
17.1 | -0.4075655 | 1.263882 | 18.26629
17.2 | -0.4104202 | 1.272971 | 18.29291
17.3 | -0.4132729 | 1.282063 | 18.3191
17.4 | -0.4161269 | 1.291154 | 18.3449
17.5 | -0.4189859 | 1.300238 | 18.37048
17.6 | -0.4218533 | 1.309309 | 18.39582
17.7 | -0.4247288 | 1.318369 | 18.42086
17.8 | -0.4276092 | 1.327424 | 18.44566
17.9 | -0.4304911 | 1.336481 | 18.47026
18 | -0.433371 | 1.345545 | 18.49469
18.1 | -0.4362465 | 1.354622 | 18.51879
18.2 | -0.4391187 | 1.36371 | 18.54245
18.3 | -0.4419895 | 1.372805 | 18.56594
18.4 | -0.444861 | 1.381904 | 18.58934
18.5 | -0.4477351 | 1.391003 | 18.61264
18.6 | -0.4506113 | 1.4001 | 18.63585
18.7 | -0.4534861 | 1.409193 | 18.65882
18.8 | -0.4563561 | 1.418281 | 18.68144
18.9 | -0.4592177 | 1.427363 | 18.70382
19 | -0.4620684 | 1.436436 | 18.72608
19.1 | -0.4649106 | 1.445505 | 18.74826
19.2 | -0.4677483 | 1.45457 | 18.77046
19.3 | -0.4705855 | 1.463636 | 18.79252
19.4 | -0.4734263 | 1.472706 | 18.81421
19.5 | -0.4762718 | 1.481781 | 18.83549
19.6 | -0.4791198 | 1.490859 | 18.85657
19.7 | -0.4819675 | 1.499937 | 18.87755
19.8 | -0.4848121 | 1.509014 | 18.89861
19.9 | -0.4876515 | 1.518088 | 18.91964
20 | -0.4904868 | 1.527158 | 18.94055
20.1 | -0.4933204 | 1.536225 | 18.96113
20.2 | -0.4961549 | 1.545288 | 18.98135
20.3 | -0.4989928 | 1.554349 | 19.00135
20.4 | -0.5018358 | 1.563407 | 19.02143
20.5 | -0.5046843 | 1.572466 | 19.04155
20.6 | -0.5075383 | 1.581526 | 19.06162
20.7 | -0.5103982 | 1.590592 | 19.08152
20.8 | -0.5132638 | 1.599664 | 19.10117
20.9 | -0.5161338 | 1.608744 | 19.12049
21 | -0.5190062 | 1.61783 | 19.13992
21.1 | -0.5218788 | 1.626924 | 19.15926
21.2 | -0.5247496 | 1.636024 | 19.17865
21.3 | -0.527617 | 1.645129 | 19.19787
21.4 | -0.5304814 | 1.654235 | 19.21697
21.5 | -0.533343 | 1.663338 | 19.23588
21.6 | -0.5362022 | 1.672434 | 19.25467
21.7 | -0.5390594 | 1.681519 | 19.27337
21.8 | -0.5419155 | 1.690596 | 19.29203
21.9 | -0.5447717 | 1.699674 | 19.31044
22 | -0.5476289 | 1.708761 | 19.32871
22.1 | -0.5504884 | 1.717865 | 19.34677
22.2 | -0.5533511 | 1.726992 | 19.36477
22.3 | -0.5562166 | 1.736136 | 19.38246
22.4 | -0.5590847 | 1.74529 | 19.4001
22.5 | -0.5619549 | 1.754446 | 19.41757
22.6 | -0.564827 | 1.763597 | 19.43499
22.7 | -0.5677007 | 1.772743 | 19.45246
22.8 | -0.5705756 | 1.781888 | 19.46998
22.9 | -0.5734516 | 1.791036 | 19.4872
23 | -0.5763284 | 1.800192 | 19.50415
23.1 | -0.5792064 | 1.80936 | 19.52088
23.2 | -0.5820881 | 1.818539 | 19.53769
23.3 | -0.5849766 | 1.827728 | 19.55445
23.4 | -0.5878752 | 1.836925 | 19.57134
23.5 | -0.5907867 | 1.846131 | 19.58818
23.6 | -0.5937117 | 1.855343 | 19.60473
23.7 | -0.5966476 | 1.864564 | 19.62111
23.8 | -0.5995918 | 1.873794 | 19.63734
23.9 | -0.6025417 | 1.883035 | 19.65338
24 | -0.6054949 | 1.892287 | 19.66953
24.1 | -0.6084514 | 1.901553 | 19.68567
24.2 | -0.6114117 | 1.910835 | 19.70157
24.3 | -0.6143764 | 1.920134 | 19.71723
24.4 | -0.617346 | 1.929454 | 19.73261
24.5 | -0.6203206 | 1.938793 | 19.74789
24.6 | -0.6232993 | 1.948148 | 19.76341
24.7 | -0.6262812 | 1.957517 | 19.77897
24.8 | -0.6292653 | 1.966894 | 19.79461
24.9 | -0.6322512 | 1.976278 | 19.81009
25 | -0.63524 | 1.98567 | 19.82546
25.1 | -0.6382339 | 1.995073 | 19.8406
25.2 | -0.6412351 | 2.00449 | 19.85584
25.3 | -0.6442457 | 2.013926 | 19.87125
25.4 | -0.6472668 | 2.02338 | 19.88678
25.5 | -0.6502975 | 2.032851 | 19.90227
25.6 | -0.653337 | 2.042337 | 19.91781
25.7 | -0.6563841 | 2.051836 | 19.93317
25.8 | -0.6594379 | 2.061344 | 19.94862
25.9 | -0.6624972 | 2.070865 | 19.96411
26 | -0.6655605 | 2.080401 | 19.97971
26.1 | -0.6686266 | 2.089957 | 19.99531
26.2 | -0.6716942 | 2.099535 | 20.01109
26.3 | -0.6747633 | 2.109138 | 20.0269
26.4 | -0.6778373 | 2.118759 | 20.04265
26.5 | -0.6809201 | 2.128394 | 20.05822
26.6 | -0.6840156 | 2.138036 | 20.07376
26.7 | -0.6871272 | 2.147679 | 20.08912
26.8 | -0.6902543 | 2.157327 | 20.10462
26.9 | -0.6933932 | 2.166988 | 20.12015
27 | -0.69654 | 2.17667 | 20.13579
27.1 | -0.6996911 | 2.18638 | 20.15124
27.2 | -0.7028438 | 2.196125 | 20.16666
27.3 | -0.7059997 | 2.205896 | 20.18203
27.4 | -0.7091606 | 2.215687 | 20.19761
27.5 | -0.7123288 | 2.225489 | 20.21326
27.6 | -0.7155062 | 2.235293 | 20.229
27.7 | -0.718692 | 2.2451 | 20.2446
27.8 | -0.7218831 | 2.254913 | 20.25998
27.9 | -0.7250762 | 2.264739 | 20.27511
28 | -0.7282681 | 2.274582 | 20.29032
28.1 | -0.7314568 | 2.284447 | 20.30561
28.2 | -0.7346446 | 2.294329 | 20.32093
28.3 | -0.7378353 | 2.304221 | 20.33628
28.4 | -0.7410326 | 2.314118 | 20.35145
28.5 | -0.7442398 | 2.324013 | 20.36617
28.6 | -0.7474572 | 2.333905 | 20.38082
28.7 | -0.7506812 | 2.343802 | 20.3953
28.8 | -0.7539081 | 2.353709 | 20.40979
28.9 | -0.7571339 | 2.363632 | 20.42417
29 | -0.7603558 | 2.373578 | 20.43856
29.1 | -0.7635744 | 2.383543 | 20.4526
29.2 | -0.7667918 | 2.393522 | 20.46638
29.3 | -0.7700101 | 2.403512 | 20.48018
29.4 | -0.7732313 | 2.413506 | 20.49392
29.5 | -0.7764565 | 2.423503 | 20.50771
29.6 | -0.7796852 | 2.433503 | 20.5214
29.7 | -0.7829168 | 2.443507 | 20.53492
29.8 | -0.7861509 | 2.453517 | 20.54831
29.9 | -0.7893869 | 2.463534 | 20.56162
30 | -0.7926244 | 2.473558 | 20.57481
30.1 | -0.7958633 | 2.48359 | 20.58785
30.2 | -0.7991032 | 2.49363 | 20.60084
30.3 | -0.8023439 | 2.50368 | 20.61378
30.4 | -0.8055854 | 2.513739 | 20.62666
30.5 | -0.8088284 | 2.523806 | 20.63946
30.6 | -0.8120735 | 2.53388 | 20.65206
30.7 | -0.8153213 | 2.543961 | 20.66446
30.8 | -0.8185724 | 2.554048 | 20.67675
30.9 | -0.8218266 | 2.564142 | 20.68904
31 | -0.8250834 | 2.574246 | 20.70129
31.1 | -0.8283419 | 2.584362 | 20.71357
31.2 | -0.8316017 | 2.594493 | 20.72562
31.3 | -0.8348621 | 2.604638 | 20.7373
31.4 | -0.8381223 | 2.614793 | 20.74873
31.5 | -0.8413819 | 2.624951 | 20.76011
31.6 | -0.8446401 | 2.635108 | 20.77146
31.7 | -0.8478964 | 2.645257 | 20.78304
31.8 | -0.8511527 | 2.6554 | 20.79461
31.9 | -0.8544121 | 2.665543 | 20.80597
32 | -0.857678 | 2.675691 | 20.81709
32.1 | -0.8609537 | 2.685852 | 20.82813
32.2 | -0.8642412 | 2.696027 | 20.83916
32.3 | -0.8675375 | 2.706213 | 20.85031
32.4 | -0.8708393 | 2.716404 | 20.86144
32.5 | -0.874143 | 2.726594 | 20.8725
32.6 | -0.8774451 | 2.736776 | 20.88329
32.7 | -0.880745 | 2.746952 | 20.89387
32.8 | -0.8840444 | 2.757126 | 20.90433
32.9 | -0.8873451 | 2.767303 | 20.91482
33 | -0.890649 | 2.777489 | 20.92546
33.1 | -0.8939571 | 2.787687 | 20.93608
33.2 | -0.8972679 | 2.797895 | 20.94653
33.3 | -0.900579 | 2.80811 | 20.95667
33.4 | -0.9038881 | 2.818328 | 20.96658
33.5 | -0.9071929 | 2.828547 | 20.97659
33.6 | -0.9104939 | 2.838766 | 20.98665
33.7 | -0.9137943 | 2.848987 | 20.9968
33.8 | -0.9170975 | 2.859213 | 21.00684
33.9 | -0.9204068 | 2.869446 | 21.01677
34 | -0.9237251 | 2.879689 | 21.02654
34.1 | -0.9270513 | 2.889941 | 21.03619
34.2 | -0.9303833 | 2.900199 | 21.04586
34.3 | -0.933719 | 2.910461 | 21.05557
34.4 | -0.9370562 | 2.920726 | 21.06519
34.5 | -0.9403928 | 2.930992 | 21.07486
34.6 | -0.9437269 | 2.94126 | 21.08449
34.7 | -0.9470566 | 2.951529 | 21.09393
34.8 | -0.9503799 | 2.961799 | 21.10317
34.9 | -0.9536955 | 2.972072 | 21.11232
35 | -0.9570053 | 2.982348 | 21.12121
35.1 | -0.960313 | 2.99263 | 21.13019
35.2 | -0.9636222 | 3.002918 | 21.13922
35.3 | -0.9669365 | 3.013216 | 21.14831
35.4 | -0.9702583 | 3.023522 | 21.15707
35.5 | -0.9735879 | 3.033837 | 21.16561
35.6 | -0.9769254 | 3.044159 | 21.17399
35.7 | -0.9802708 | 3.054486 | 21.1824
35.8 | -0.983624 | 3.064816 | 21.19081
35.9 | -0.9869825 | 3.075151 | 21.19932
36 | -0.9903423 | 3.08549 | 21.2077
36.1 | -0.9936996 | 3.095836 | 21.21575
36.2 | -0.9970504 | 3.106189 | 21.22355
36.3 | -1.000393 | 3.116549 | 21.23129
36.4 | -1.00373 | 3.126917 | 21.23901
36.5 | -1.007066 | 3.13729 | 21.24694
36.6 | -1.010402 | 3.147668 | 21.25498
36.7 | -1.013744 | 3.158051 | 21.26285
36.8 | -1.01709 | 3.168439 | 21.27045
36.9 | -1.020438 | 3.178834 | 21.27777
37 | -1.023783 | 3.189239 | 21.28497
37.1 | -1.027123 | 3.199655 | 21.29232
37.2 | -1.030457 | 3.210084 | 21.29968
37.3 | -1.033787 | 3.220523 | 21.30715
37.4 | -1.03712 | 3.230966 | 21.31444
37.5 | -1.04046 | 3.24141 | 21.32151
37.6 | -1.043812 | 3.25185 | 21.32835
37.7 | -1.047176 | 3.262287 | 21.33516
37.8 | -1.050546 | 3.272726 | 21.34196
37.9 | -1.053918 | 3.28317 | 21.34881
38 | -1.057286 | 3.293625 | 21.35564
38.1 | -1.060647 | 3.304094 | 21.3624
38.2 | -1.064001 | 3.314576 | 21.36889
38.3 | -1.067353 | 3.32507 | 21.37528
38.4 | -1.070703 | 3.335576 | 21.38169
38.5 | -1.074055 | 3.346092 | 21.38814
38.6 | -1.077411 | 3.356616 | 21.39453
38.7 | -1.080771 | 3.367148 | 21.40091
38.8 | -1.084137 | 3.377686 | 21.40714
38.9 | -1.087511 | 3.388229 | 21.41327
39 | -1.090892 | 3.398777 | 21.41918
39.1 | -1.09428 | 3.40933 | 21.42509
39.2 | -1.097671 | 3.41989 | 21.43093
39.3 | -1.101062 | 3.43046 | 21.43683
39.4 | -1.104451 | 3.441039 | 21.44272
39.5 | -1.107836 | 3.451631 | 21.44849
39.6 | -1.111219 | 3.462233 | 21.45393
39.7 | -1.1146 | 3.472847 | 21.45933
39.8 | -1.117981 | 3.483472 | 21.46462
39.9 | -1.121364 | 3.494108 | 21.47002
40 | -1.12475 | 3.504752 | 21.47554
40.1 | -1.128141 | 3.515402 | 21.4811
40.2 | -1.131541 | 3.526055 | 21.4865
40.3 | -1.134951 | 3.536709 | 21.49159
40.4 | -1.138372 | 3.547363 | 21.49644
40.5 | -1.141798 | 3.558022 | 21.5014
40.6 | -1.145224 | 3.568688 | 21.50645
40.7 | -1.148644 | 3.579367 | 21.51157
40.8 | -1.152053 | 3.590063 | 21.51668
40.9 | -1.155454 | 3.600773 | 21.5216
41 | -1.158854 | 3.611492 | 21.52617
41.1 | -1.16226 | 3.622217 | 21.53069
41.2 | -1.165679 | 3.632943 | 21.53521
41.3 | -1.169115 | 3.643667 | 21.53986
41.4 | -1.172565 | 3.65439 | 21.54452
41.5 | -1.176024 | 3.665115 | 21.54924
41.6 | -1.179489 | 3.675844 | 21.55359
41.7 | -1.182956 | 3.686578 | 21.55762
41.8 | -1.186422 | 3.697318 | 21.56168
41.9 | -1.189889 | 3.708064 | 21.56577
42 | -1.193355 | 3.718815 | 21.56999
42.1 | -1.196821 | 3.72957 | 21.57419
42.2 | -1.200287 | 3.740329 | 21.57835
42.3 | -1.203751 | 3.751091 | 21.58225
42.4 | -1.207215 | 3.761856 | 21.58597
42.5 | -1.210676 | 3.772622 | 21.58957
42.6 | -1.214135 | 3.78339 | 21.59312
42.7 | -1.217593 | 3.794159 | 21.5966
42.8 | -1.221054 | 3.804932 | 21.60012
42.9 | -1.224521 | 3.81571 | 21.60364
43 | -1.227998 | 3.826496 | 21.60711
43.1 | -1.231488 | 3.83729 | 21.6104
43.2 | -1.234989 | 3.84809 | 21.61344
43.3 | -1.238498 | 3.858895 | 21.61642
43.4 | -1.242011 | 3.869702 | 21.61948
43.5 | -1.245528 | 3.880508 | 21.62259
43.6 | -1.249045 | 3.891313 | 21.62573
43.7 | -1.252563 | 3.90212 | 21.62869
43.8 | -1.256082 | 3.912931 | 21.63141
43.9 | -1.2596 | 3.923749 | 21.63401
44 | -1.263119 | 3.934576 | 21.63664
44.1 | -1.266638 | 3.945412 | 21.6393
44.2 | -1.270157 | 3.956257 | 21.64212
44.3 | -1.273677 | 3.96711 | 21.64495
44.4 | -1.277198 | 3.977972 | 21.64748
44.5 | -1.280721 | 3.988842 | 21.64978
44.6 | -1.284247 | 3.999719 | 21.65204
44.7 | -1.287777 | 4.010605 | 21.6543
44.8 | -1.291311 | 4.0215 | 21.65669
44.9 | -1.294853 | 4.032402 | 21.65917
45 | -1.298398 | 4.043311 | 21.66154
45.1 | -1.301947 | 4.054225 | 21.66359
45.2 | -1.305495 | 4.06514 | 21.66549
45.3 | -1.309041 | 4.076054 | 21.66728
45.4 | -1.312584 | 4.086967 | 21.66918
45.5 | -1.316126 | 4.097881 | 21.67115
45.6 | -1.31967 | 4.108797 | 21.6731
45.7 | -1.323218 | 4.119719 | 21.67493
45.8 | -1.326772 | 4.130648 | 21.67651
45.9 | -1.330332 | 4.141585 | 21.67792
46 | -1.333896 | 4.15253 | 21.67942
46.1 | -1.337462 | 4.163482 | 21.68093
46.2 | -1.341028 | 4.17444 | 21.68254
46.3 | -1.344592 | 4.185404 | 21.684
46.4 | -1.348156 | 4.196371 | 21.68542
46.5 | -1.351719 | 4.20734 | 21.68669
46.6 | -1.355284 | 4.218308 | 21.68788
46.7 | -1.35885 | 4.229273 | 21.68906
46.8 | -1.362416 | 4.240237 | 21.69026
46.9 | -1.365978 | 4.251202 | 21.69132
47 | -1.369533 | 4.262172 | 21.69234
47.1 | -1.373076 | 4.273151 | 21.6933
47.2 | -1.376607 | 4.284141 | 21.69422
47.3 | -1.38013 | 4.29514 | 21.69497
47.4 | -1.383648 | 4.306146 | 21.69574
47.5 | -1.387167 | 4.317156 | 21.69636
47.6 | -1.390691 | 4.328167 | 21.69701
47.7 | -1.394223 | 4.339179 | 21.69762
47.8 | -1.397761 | 4.350195 | 21.69833
47.9 | -1.401302 | 4.361214 | 21.69896
48 | -1.404846 | 4.372241 | 21.69948
48.1 | -1.408391 | 4.383275 | 21.6998
48.2 | -1.411936 | 4.394313 | 21.70016
48.3 | -1.415481 | 4.405351 | 21.70051
48.4 | -1.419026 | 4.416385 | 21.70091
48.5 | -1.42257 | 4.427412 | 21.70136
48.6 | -1.426113 | 4.438429 | 21.70163
48.7 | -1.429655 | 4.449442 | 21.70179
48.8 | -1.433196 | 4.460454 | 21.70198
48.9 | -1.436735 | 4.471467 | 21.70215
49 | -1.440273 | 4.482487 | 21.70243
49.1 | -1.44381 | 4.493511 | 21.70272
49.2 | -1.447347 | 4.50454 | 21.70297
49.3 | -1.450886 | 4.515571 | 21.7031
49.4 | -1.454426 | 4.526604 | 21.70315
49.5 | -1.457968 | 4.537638 | 21.70313
49.6 | -1.461508 | 4.548674 | 21.70323
49.7 | -1.465045 | 4.559711 | 21.70339
49.8 | -1.468574 | 4.570751 | 21.70349
49.9 | -1.472096 | 4.581793 | 21.70348
50 | -1.475611 | 4.592836 | 21.70344
50.1 | -1.479127 | 4.603876 | 21.70336
50.2 | -1.482647 | 4.61491 | 21.70338
50.3 | -1.486178 | 4.625936 | 21.7034
50.4 | -1.489721 | 4.636952 | 21.7035
50.5 | -1.493274 | 4.647962 | 21.70355
50.6 | -1.496831 | 4.658969 | 21.70358
50.7 | -1.500389 | 4.669976 | 21.70354
50.8 | -1.503943 | 4.680986 | 21.70359
50.9 | -1.507494 | 4.691999 | 21.70368
51 | -1.511041 | 4.703012 | 21.70377
51.1 | -1.514585 | 4.714022 | 21.70379
51.2 | -1.518126 | 4.725025 | 21.70382
51.3 | -1.521665 | 4.736021 | 21.70386
51.4 | -1.525204 | 4.747012 | 21.70397
51.5 | -1.528742 | 4.758001 | 21.70393
51.6 | -1.532281 | 4.768991 | 21.70386
51.7 | -1.535822 | 4.779985 | 21.70357
51.8 | -1.539366 | 4.790983 | 21.70333
51.9 | -1.542913 | 4.801985 | 21.70308
52 | -1.546466 | 4.812988 | 21.70284
52.1 | -1.550025 | 4.823991 | 21.70249
52.2 | -1.55359 | 4.834992 | 21.70198
52.3 | -1.557159 | 4.845993 | 21.70128
52.4 | -1.560729 | 4.856993 | 21.70062
52.5 | -1.564298 | 4.867993 | 21.69991
52.6 | -1.567863 | 4.878992 | 21.69908
52.7 | -1.571425 | 4.889991 | 21.69826
52.8 | -1.574986 | 4.90099 | 21.69739
52.9 | -1.578551 | 4.911988 | 21.69619
53 | -1.582123 | 4.922986 | 21.69489
53.1 | -1.585705 | 4.933984 | 21.6935
53.2 | -1.589293 | 4.944985 | 21.69206
53.3 | -1.592883 | 4.955992 | 21.69055
53.4 | -1.596472 | 4.967009 | 21.68904
53.5 | -1.600054 | 4.978039 | 21.68729
53.6 | -1.60363 | 4.989082 | 21.68552
53.7 | -1.607206 | 5.000138 | 21.68364
53.8 | -1.610787 | 5.011203 | 21.68177
53.9 | -1.614378 | 5.022276 | 21.67973
54 | -1.617983 | 5.033355 | 21.67768
54.1 | -1.621602 | 5.044438 | 21.67544
54.2 | -1.625231 | 5.055526 | 21.67304
54.3 | -1.628866 | 5.066618 | 21.67062
54.4 | -1.632505 | 5.077714 | 21.66809
54.5 | -1.636146 | 5.088814 | 21.66558
54.6 | -1.63979 | 5.099921 | 21.66297
54.7 | -1.643439 | 5.11104 | 21.66025
54.8 | -1.647094 | 5.122173 | 21.65755
54.9 | -1.650758 | 5.133322 | 21.65482
55 | -1.654427 | 5.144489 | 21.65205
55.1 | -1.658098 | 5.155669 | 21.64916
55.2 | -1.661768 | 5.166861 | 21.6462
55.3 | -1.665432 | 5.178063 | 21.64324
55.4 | -1.669089 | 5.189274 | 21.64029
55.5 | -1.672742 | 5.200494 | 21.63746
55.6 | -1.676394 | 5.211728 | 21.63457
55.7 | -1.680048 | 5.222975 | 21.63154
55.8 | -1.683706 | 5.234238 | 21.62843
55.9 | -1.687371 | 5.245517 | 21.62536
56 | -1.691044 | 5.256813 | 21.62231
56.1 | -1.694726 | 5.268125 | 21.61941
56.2 | -1.698417 | 5.279453 | 21.61648
56.3 | -1.70212 | 5.290798 | 21.61337
56.4 | -1.705833 | 5.302156 | 21.6101
56.5 | -1.709555 | 5.313526 | 21.60676
56.6 | -1.713287 | 5.324905 | 21.60346
56.7 | -1.717026 | 5.336293 | 21.60036
56.8 | -1.720774 | 5.347693 | 21.59741
56.9 | -1.724529 | 5.35911 | 21.59436
57 | -1.728294 | 5.370552 | 21.59119
57.1 | -1.732068 | 5.382025 | 21.58788
57.2 | -1.735851 | 5.393534 | 21.5846
57.3 | -1.739643 | 5.405076 | 21.58153
57.4 | -1.743446 | 5.416645 | 21.57857
57.5 | -1.747259 | 5.428238 | 21.57559
57.6 | -1.751084 | 5.439849 | 21.57248
57.7 | -1.754919 | 5.45148 | 21.56929
57.8 | -1.758764 | 5.463138 | 21.56591
57.9 | -1.762621 | 5.474829 | 21.56258
58 | -1.766487 | 5.486559 | 21.55938
58.1 | -1.770363 | 5.498334 | 21.55633
58.2 | -1.77425 | 5.510149 | 21.55329
58.3 | -1.778147 | 5.521999 | 21.55014
58.4 | -1.782053 | 5.533876 | 21.54688
58.5 | -1.78597 | 5.545776 | 21.54365
58.6 | -1.789898 | 5.557697 | 21.54041
58.7 | -1.793835 | 5.569641 | 21.53717
58.8 | -1.797784 | 5.581612 | 21.53387
58.9 | -1.801743 | 5.593614 | 21.53054
59 | -1.805713 | 5.605647 | 21.527
59.1 | -1.809694 | 5.617713 | 21.52351
59.2 | -1.813683 | 5.629808 | 21.52012
59.3 | -1.817679 | 5.641932 | 21.51682
59.4 | -1.821683 | 5.654081 | 21.51344
59.5 | -1.825693 | 5.666256 | 21.51011
59.6 | -1.82971 | 5.678457 | 21.50686
59.7 | -1.833735 | 5.690684 | 21.50368
59.8 | -1.837768 | 5.702939 | 21.50038
59.9 | -1.841811 | 5.715221 | 21.49713
60 | -1.84586 | 5.727532 | 21.4938
60.1 | -1.849912 | 5.73987 | 21.4905
60.2 | -1.853962 | 5.752236 | 21.48727
60.3 | -1.858008 | 5.76463 | 21.48407
60.4 | -1.862047 | 5.777049 | 21.48083
60.5 | -1.866084 | 5.789491 | 21.47745
60.6 | -1.870121 | 5.801952 | 21.47386
60.7 | -1.874164 | 5.814431 | 21.47033
60.8 | -1.878216 | 5.826922 | 21.46684
60.9 | -1.882278 | 5.839425 | 21.46338
61 | -1.886348 | 5.85194 | 21.45987
61.1 | -1.890426 | 5.864465 | 21.456
61.2 | -1.894512 | 5.877001 | 21.45195
61.3 | -1.898604 | 5.889545 | 21.4478
61.4 | -1.902702 | 5.902097 | 21.44354
61.5 | -1.906805 | 5.914655 | 21.43932
61.6 | -1.910913 | 5.927218 | 21.43506
61.7 | -1.915025 | 5.939784 | 21.43061
61.8 | -1.919142 | 5.952354 | 21.42595
61.9 | -1.923266 | 5.964934 | 21.42109
62 | -1.927396 | 5.977526 | 21.41608
62.1 | -1.931536 | 5.990136 | 21.41116
62.2 | -1.935684 | 6.002765 | 21.40627
62.3 | -1.939837 | 6.015412 | 21.40134
62.4 | -1.94399 | 6.028076 | 21.39613
62.5 | -1.948139 | 6.040754 | 21.39056
62.6 | -1.95228 | 6.053445 | 21.38483
62.7 | -1.956413 | 6.066148 | 21.37903
62.8 | -1.960548 | 6.078863 | 21.37322
62.9 | -1.964689 | 6.091592 | 21.3674
63 | -1.968846 | 6.104334 | 21.36149
63.1 | -1.973023 | 6.117091 | 21.35539
63.2 | -1.977218 | 6.129863 | 21.34887
63.3 | -1.981424 | 6.142651 | 21.34217
63.4 | -1.985638 | 6.155455 | 21.33534
63.5 | -1.989853 | 6.168275 | 21.3284
63.6 | -1.994069 | 6.181112 | 21.32126
63.7 | -1.998285 | 6.193962 | 21.3141
63.8 | -2.002503 | 6.206825 | 21.30692
63.9 | -2.006723 | 6.219699 | 21.29955
64 | -2.010948 | 6.232581 | 21.29206
64.1 | -2.015175 | 6.245473 | 21.28462
64.2 | -2.019402 | 6.258375 | 21.27699
64.3 | -2.023627 | 6.27129 | 21.26927
64.4 | -2.027848 | 6.284218 | 21.26145
64.5 | -2.032065 | 6.29716 | 21.25361
64.6 | -2.036282 | 6.310116 | 21.24539
64.7 | -2.040503 | 6.323086 | 21.23699
64.8 | -2.044732 | 6.336069 | 21.22847
64.9 | -2.048973 | 6.349066 | 21.21996
65 | -2.053224 | 6.362077 | 21.21144
65.1 | -2.057486 | 6.375101 | 21.20299
65.2 | -2.061756 | 6.388139 | 21.19447
65.3 | -2.066034 | 6.40119 | 21.18585
65.4 | -2.070316 | 6.414255 | 21.177
65.5 | -2.074599 | 6.427336 | 21.16809
65.6 | -2.07888 | 6.440434 | 21.15922
65.7 | -2.083156 | 6.453551 | 21.15048
65.8 | -2.087422 | 6.46669 | 21.14171
65.9 | -2.091682 | 6.47985 | 21.13291
66 | -2.095942 | 6.493034 | 21.12391
66.1 | -2.100207 | 6.506241 | 21.11502
66.2 | -2.104485 | 6.519472 | 21.10626
66.3 | -2.108779 | 6.532728 | 21.09771
66.4 | -2.113085 | 6.546005 | 21.08929
66.5 | -2.117399 | 6.559301 | 21.0811
66.6 | -2.121719 | 6.572612 | 21.07296
66.7 | -2.126041 | 6.585936 | 21.0649
66.8 | -2.130362 | 6.599271 | 21.05704
66.9 | -2.134684 | 6.612617 | 21.04935
67 | -2.139006 | 6.625973 | 21.04188
67.1 | -2.143328 | 6.639338 | 21.03457
67.2 | -2.14765 | 6.652713 | 21.02737
67.3 | -2.151972 | 6.6661 | 21.02017
67.4 | -2.156295 | 6.679501 | 21.01302
67.5 | -2.160618 | 6.692917 | 21.00599
67.6 | -2.164943 | 6.706353 | 20.9991
67.7 | -2.169267 | 6.719806 | 20.99232
67.8 | -2.173593 | 6.733277 | 20.98577
67.9 | -2.177921 | 6.746761 | 20.97944
68 | -2.182249 | 6.760259 | 20.97322
68.1 | -2.186579 | 6.773767 | 20.96695
68.2 | -2.190907 | 6.787285 | 20.96069
68.3 | -2.195232 | 6.800811 | 20.95457
68.4 | -2.19955 | 6.814346 | 20.94876
68.5 | -2.203858 | 6.827887 | 20.94316
68.6 | -2.208158 | 6.841434 | 20.93787
68.7 | -2.212453 | 6.854988 | 20.93269
68.8 | -2.216747 | 6.868549 | 20.92739
68.9 | -2.221045 | 6.882117 | 20.92206
69 | -2.225349 | 6.895693 | 20.91684
69.1 | -2.229654 | 6.909275 | 20.91176
69.2 | -2.233955 | 6.92286 | 20.90684
69.3 | -2.238243 | 6.936444 | 20.90226
69.4 | -2.242513 | 6.950026 | 20.89789
69.5 | -2.246764 | 6.963603 | 20.8934
69.6 | -2.251004 | 6.977172 | 20.88889
69.7 | -2.255244 | 6.990734 | 20.88436
69.8 | -2.259493 | 7.004285 | 20.87991
69.9 | -2.26376 | 7.017825 | 20.87541
70 | -2.26804 | 7.031358 | 20.87075
70.1 | -2.272323 | 7.044886 | 20.86574
70.2 | -2.2766 | 7.058415 | 20.86036
70.3 | -2.28086 | 7.071949 | 20.85462
70.4 | -2.2851 | 7.085491 | 20.84866
70.5 | -2.289321 | 7.099037 | 20.84255
70.6 | -2.293527 | 7.112584 | 20.8363
70.7 | -2.297722 | 7.126131 | 20.82977
70.8 | -2.30191 | 7.139673 | 20.82286
70.9 | -2.306092 | 7.153214 | 20.81556
71 | -2.310268 | 7.166758 | 20.80811
71.1 | -2.314438 | 7.18031 | 20.80049
71.2 | -2.318602 | 7.193874 | 20.79268
71.3 | -2.322762 | 7.207453 | 20.78454
71.4 | -2.326918 | 7.221044 | 20.77623
71.5 | -2.331069 | 7.234644 | 20.76768
71.6 | -2.335218 | 7.248248 | 20.75886
71.7 | -2.339364 | 7.261855 | 20.7499
71.8 | -2.343508 | 7.275465 | 20.74088
71.9 | -2.347649 | 7.289081 | 20.73165
72 | -2.351786 | 7.302708 | 20.72239
72.1 | -2.35592 | 7.31635 | 20.71302
72.2 | -2.360049 | 7.330009 | 20.70356
72.3 | -2.364173 | 7.343683 | 20.69397
72.4 | -2.368291 | 7.357369 | 20.68447
72.5 | -2.372403 | 7.371063 | 20.67495
72.6 | -2.376507 | 7.384761 | 20.66562
72.7 | -2.380605 | 7.398463 | 20.65646
72.8 | -2.384697 | 7.412166 | 20.64754
72.9 | -2.388784 | 7.425871 | 20.63858
73 | -2.392867 | 7.439576 | 20.62971
73.1 | -2.396947 | 7.45328 | 20.62097
73.2 | -2.401023 | 7.466983 | 20.61265
73.3 | -2.405093 | 7.480683 | 20.60465
73.4 | -2.409157 | 7.494379 | 20.59709
73.5 | -2.413214 | 7.50807 | 20.58979
73.6 | -2.417261 | 7.521756 | 20.58258
73.7 | -2.421297 | 7.535435 | 20.57559
73.8 | -2.425322 | 7.549106 | 20.56888
73.9 | -2.429334 | 7.562768 | 20.56244
74 | -2.433331 | 7.576422 | 20.55643
74.1 | -2.437313 | 7.590065 | 20.5508
74.2 | -2.441282 | 7.603696 | 20.5454
74.3 | -2.445237 | 7.617314 | 20.5402
74.4 | -2.449178 | 7.630919 | 20.53465
74.5 | -2.453104 | 7.644508 | 20.52909
74.6 | -2.457014 | 7.658081 | 20.52367
74.7 | -2.460904 | 7.671639 | 20.51828
74.8 | -2.464772 | 7.68518 | 20.51293
74.9 | -2.468615 | 7.698703 | 20.50744
75 | -2.472438 | 7.712208 | 20.50188
75.1 | -2.476246 | 7.725692 | 20.49616
75.2 | -2.480046 | 7.739154 | 20.49045
75.3 | -2.483843 | 7.752592 | 20.48474
75.4 | -2.48764 | 7.766004 | 20.47908
75.5 | -2.491431 | 7.779391 | 20.47347
75.6 | -2.495212 | 7.792752 | 20.46781
75.7 | -2.498977 | 7.806086 | 20.46187
75.8 | -2.502721 | 7.819394 | 20.45581
75.9 | -2.506442 | 7.832677 | 20.44968
76 | -2.510139 | 7.845936 | 20.44354
76.1 | -2.513812 | 7.859173 | 20.43728
76.2 | -2.517459 | 7.87239 | 20.43104
76.3 | -2.521082 | 7.885588 | 20.4247
76.4 | -2.524685 | 7.898765 | 20.4182
76.5 | -2.528271 | 7.91192 | 20.4114
76.6 | -2.531846 | 7.925051 | 20.40453
76.7 | -2.535412 | 7.938156 | 20.39754
76.8 | -2.538971 | 7.951235 | 20.39052
76.9 | -2.542522 | 7.96429 | 20.38347
77 | -2.546062 | 7.977322 | 20.37629
77.1 | -2.549591 | 7.990332 | 20.36884
77.2 | -2.553106 | 8.003321 | 20.36126
77.3 | -2.556609 | 8.016291 | 20.35352
77.4 | -2.560098 | 8.029243 | 20.34584
77.5 | -2.563575 | 8.042178 | 20.33814
77.6 | -2.567039 | 8.055097 | 20.3303
77.7 | -2.570491 | 8.068002 | 20.32229
77.8 | -2.573929 | 8.080892 | 20.31398
77.9 | -2.577353 | 8.093766 | 20.30547
78 | -2.580761 | 8.106623 | 20.29701
78.1 | -2.584154 | 8.119463 | 20.28855
78.2 | -2.587532 | 8.132286 | 20.28008
78.3 | -2.590895 | 8.145089 | 20.27159
78.4 | -2.594244 | 8.157873 | 20.26301
78.5 | -2.597581 | 8.170636 | 20.25414
78.6 | -2.600905 | 8.183379 | 20.24525
78.7 | -2.604218 | 8.196103 | 20.23629
78.8 | -2.60752 | 8.208813 | 20.22732
78.9 | -2.610811 | 8.22151 | 20.2183
79 | -2.614092 | 8.234196 | 20.20933
79.1 | -2.61736 | 8.246871 | 20.20019
79.2 | -2.620611 | 8.259533 | 20.19086
79.3 | -2.62384 | 8.272182 | 20.18157
79.4 | -2.627045 | 8.284817 | 20.17229
79.5 | -2.630225 | 8.297435 | 20.16306
79.6 | -2.633384 | 8.310034 | 20.15377
79.7 | -2.636527 | 8.322611 | 20.14445
79.8 | -2.639661 | 8.335165 | 20.135
79.9 | -2.642789 | 8.347693 | 20.12542
80 | -2.645912 | 8.360199 | 20.11577
80.1 | -2.649031 | 8.37269 | 20.10599
80.2 | -2.652146 | 8.385172 | 20.09619
80.3 | -2.655256 | 8.397651 | 20.0865
80.4 | -2.65836 | 8.41013 | 20.07682
80.5 | -2.661457 | 8.422606 | 20.06708
80.6 | -2.664545 | 8.435074 | 20.0571
80.7 | -2.66762 | 8.447531 | 20.04688
80.8 | -2.670682 | 8.459972 | 20.03651
80.9 | -2.673729 | 8.472396 | 20.02616
81 | -2.676765 | 8.484802 | 20.0157
81.1 | -2.679791 | 8.497191 | 20.00517
81.2 | -2.682807 | 8.509562 | 19.99433
81.3 | -2.685815 | 8.521916 | 19.9831
81.4 | -2.688813 | 8.534253 | 19.97167
81.5 | -2.691797 | 8.546575 | 19.96017
81.6 | -2.694767 | 8.558885 | 19.94862
81.7 | -2.697718 | 8.571182 | 19.93709
81.8 | -2.700652 | 8.583465 | 19.9255
81.9 | -2.70357 | 8.595729 | 19.91357
82 | -2.706473 | 8.607969 | 19.90142
82.1 | -2.709364 | 8.62018 | 19.88918
82.2 | -2.712243 | 8.632357 | 19.87691
82.3 | -2.715108 | 8.644501 | 19.86472
82.4 | -2.717959 | 8.65661 | 19.85255
82.5 | -2.720793 | 8.668686 | 19.84027
82.6 | -2.72361 | 8.680727 | 19.82785
82.7 | -2.726409 | 8.692736 | 19.81533
82.8 | -2.729188 | 8.704716 | 19.80281
82.9 | -2.731949 | 8.716671 | 19.79049
83 | -2.73469 | 8.728604 | 19.77834
83.1 | -2.737413 | 8.740519 | 19.76629
83.2 | -2.740117 | 8.752412 | 19.75431
83.3 | -2.742807 | 8.764279 | 19.74225
83.4 | -2.745482 | 8.776115 | 19.73011
83.5 | -2.748146 | 8.787917 | 19.71803
83.6 | -2.750799 | 8.799684 | 19.70609
83.7 | -2.75344 | 8.811423 | 19.69432
83.8 | -2.756071 | 8.823138 | 19.68266
83.9 | -2.758691 | 8.834835 | 19.67115
84 | -2.761298 | 8.846518 | 19.65972
84.1 | -2.763894 | 8.858188 | 19.64837
84.2 | -2.766477 | 8.869841 | 19.6373
84.3 | -2.769046 | 8.881477 | 19.62647
84.4 | -2.7716 | 8.893094 | 19.61572
84.5 | -2.774139 | 8.90469 | 19.6051
84.6 | -2.776659 | 8.916268 | 19.59461
84.7 | -2.77916 | 8.927829 | 19.58401
84.8 | -2.781639 | 8.939376 | 19.57335
84.9 | -2.784094 | 8.95091 | 19.56277
85 | -2.786526 | 8.962435 | 19.55216
85.1 | -2.78894 | 8.973951 | 19.54167
85.2 | -2.791336 | 8.985462 | 19.53131
85.3 | -2.79372 | 8.996971 | 19.52095
85.4 | -2.796092 | 9.008478 | 19.51035
85.5 | -2.798455 | 9.019984 | 19.49955
85.6 | -2.800812 | 9.03149 | 19.48856
85.7 | -2.803164 | 9.042997 | 19.47753
85.8 | -2.805515 | 9.054505 | 19.46648
85.9 | -2.807865 | 9.066018 | 19.45542
86 | -2.810212 | 9.077541 | 19.44429
86.1 | -2.812558 | 9.089081 | 19.43292
86.2 | -2.814902 | 9.100643 | 19.4214
86.3 | -2.817243 | 9.11223 | 19.4099
86.4 | -2.81958 | 9.12384 | 19.39847
86.5 | -2.821914 | 9.135469 | 19.38725
86.6 | -2.824242 | 9.147114 | 19.37609
86.7 | -2.826566 | 9.15877 | 19.36488
86.8 | -2.828883 | 9.170435 | 19.35351
86.9 | -2.831194 | 9.182106 | 19.34201
87 | -2.833498 | 9.193779 | 19.33044
87.1 | -2.835795 | 9.20545 | 19.31901
87.2 | -2.838085 | 9.217117 | 19.30762
87.3 | -2.840367 | 9.228783 | 19.2963
87.4 | -2.842642 | 9.240449 | 19.28486
87.5 | -2.844909 | 9.252118 | 19.27328
87.6 | -2.847169 | 9.263791 | 19.2615
87.7 | -2.849422 | 9.275469 | 19.24968
87.8 | -2.851668 | 9.287145 | 19.23794
87.9 | -2.853906 | 9.298814 | 19.22621
88 | -2.856138 | 9.310473 | 19.21444
88.1 | -2.858362 | 9.322118 | 19.20261
88.2 | -2.86058 | 9.333749 | 19.19053
88.3 | -2.862792 | 9.345369 | 19.17837
88.4 | -2.864998 | 9.356982 | 19.16616
88.5 | -2.867199 | 9.368588 | 19.15403
88.6 | -2.869396 | 9.38019 | 19.14193
88.7 | -2.871588 | 9.391785 | 19.12989
88.8 | -2.873776 | 9.403371 | 19.11791
88.9 | -2.875959 | 9.414947 | 19.10592
89 | -2.87814 | 9.426512 | 19.09379
89.1 | -2.880316 | 9.438064 | 19.08171
89.2 | -2.882488 | 9.449603 | 19.0695
89.3 | -2.884655 | 9.461129 | 19.05733
89.4 | -2.886817 | 9.47264 | 19.04505
89.5 | -2.888972 | 9.484133 | 19.03276
89.6 | -2.891115 | 9.495599 | 19.02018
89.7 | -2.893241 | 9.50703 | 19.00758
89.8 | -2.895344 | 9.518416 | 18.99495
89.9 | -2.897421 | 9.529751 | 18.98245
90 | -2.899474 | 9.541033 | 18.97003
90.1 | -2.901504 | 9.552266 | 18.95766
90.2 | -2.903516 | 9.563451 | 18.94537
90.3 | -2.905513 | 9.574592 | 18.93306
90.4 | -2.907497 | 9.58569 | 18.92065
90.5 | -2.909465 | 9.596744 | 18.90839
90.6 | -2.911415 | 9.607753 | 18.89628
90.7 | -2.913345 | 9.618716 | 18.88443
90.8 | -2.915253 | 9.629632 | 18.87272
90.9 | -2.917139 | 9.640497 | 18.86121
91 | -2.919003 | 9.651307 | 18.84963
91.1 | -2.920846 | 9.662055 | 18.83828
91.2 | -2.92267 | 9.672736 | 18.82719
91.3 | -2.924475 | 9.683349 | 18.81637
91.4 | -2.926264 | 9.693896 | 18.80566
91.5 | -2.92804 | 9.704382 | 18.79502
91.6 | -2.929806 | 9.714809 | 18.78425
91.7 | -2.931564 | 9.725183 | 18.77341
91.8 | -2.933313 | 9.735504 | 18.76261
91.9 | -2.935051 | 9.74577 | 18.75198
92 | -2.936774 | 9.755982 | 18.74156
92.1 | -2.938479 | 9.766138 | 18.73121
92.2 | -2.940164 | 9.776235 | 18.72084
92.3 | -2.94183 | 9.786271 | 18.71042
92.4 | -2.943477 | 9.796239 | 18.69995
92.5 | -2.945108 | 9.806137 | 18.68942
92.6 | -2.946724 | 9.815958 | 18.67884
92.7 | -2.948324 | 9.825702 | 18.66826
92.8 | -2.949907 | 9.83537 | 18.6577
92.9 | -2.951474 | 9.844962 | 18.64707
93 | -2.953022 | 9.854481 | 18.63638
93.1 | -2.954552 | 9.863925 | 18.62555
93.2 | -2.956062 | 9.873295 | 18.61459
93.3 | -2.957552 | 9.882588 | 18.60366
93.4 | -2.959019 | 9.891802 | 18.59285
93.5 | -2.960463 | 9.900936 | 18.58217
93.6 | -2.961884 | 9.909988 | 18.57151
93.7 | -2.963281 | 9.91896 | 18.56088
93.8 | -2.964653 | 9.927851 | 18.55021
93.9 | -2.966002 | 9.936662 | 18.53944
94 | -2.967327 | 9.945393 | 18.52871
94.1 | -2.96863 | 9.954042 | 18.51814
94.2 | -2.969913 | 9.962606 | 18.50781
94.3 | -2.971177 | 9.971084 | 18.49746
94.4 | -2.972426 | 9.979473 | 18.48705
94.5 | -2.973659 | 9.987772 | 18.47651
94.6 | -2.974874 | 9.995981 | 18.46591
94.7 | -2.976069 | 10.0041 | 18.45533
94.8 | -2.977243 | 10.01213 | 18.44481
94.9 | -2.978393 | 10.02007 | 18.43429
95 | -2.979523 | 10.02793 | 18.4237
95.1 | -2.980635 | 10.03569 | 18.41305
95.2 | -2.981733 | 10.04338 | 18.4023
95.3 | -2.982823 | 10.05098 | 18.39137
95.4 | -2.983904 | 10.05849 | 18.38048
95.5 | -2.984975 | 10.06592 | 18.36972
95.6 | -2.986032 | 10.07326 | 18.35896
95.7 | -2.987071 | 10.0805 | 18.34813
95.8 | -2.98809 | 10.08764 | 18.33716
95.9 | -2.989088 | 10.09468 | 18.32607
96 | -2.990067 | 10.10162 | 18.31502
96.1 | -2.99103 | 10.10846 | 18.30405
96.2 | -2.991977 | 10.11519 | 18.29314
96.3 | -2.992911 | 10.12181 | 18.28215
96.4 | -2.993829 | 10.12834 | 18.27121
96.5 | -2.994731 | 10.13478 | 18.26021
96.6 | -2.995616 | 10.14113 | 18.24916
96.7 | -2.996482 | 10.1474 | 18.23816
96.8 | -2.99733 | 10.15358 | 18.22727
96.9 | -2.998163 | 10.15968 | 18.21634
97 | -2.998983 | 10.16567 | 18.20544
97.1 | -2.999792 | 10.17157 | 18.19451
97.2 | -3.000592 | 10.17736 | 18.18355
97.3 | -3.001381 | 10.18305 | 18.17246
97.4 | -3.002158 | 10.18865 | 18.16137
97.5 | -3.002919 | 10.19417 | 18.15015
97.6 | -3.003665 | 10.19961 | 18.13901
97.7 | -3.004393 | 10.20499 | 18.12799
97.8 | -3.005105 | 10.21029 | 18.11707
97.9 | -3.005803 | 10.2155 | 18.10604
98 | -3.006488 | 10.22063 | 18.09504
98.1 | -3.00716 | 10.22568 | 18.08398
98.2 | -3.007819 | 10.23063 | 18.07303
98.3 | -3.008466 | 10.2355 | 18.06212
98.4 | -3.0091 | 10.24028 | 18.05132
98.5 | -3.009722 | 10.24499 | 18.04043
98.6 | -3.010329 | 10.24962 | 18.02941
98.7 | -3.010923 | 10.25416 | 18.0183
98.8 | -3.0115 | 10.25863 | 18.00713
98.9 | -3.01206 | 10.26301 | 17.99587
99 | -3.012602 | 10.26731 | 17.98474
99.1 | -3.01313 | 10.27153 | 17.97365
99.2 | -3.013647 | 10.27568 | 17.96228
99.3 | -3.014158 | 10.27977 | 17.9507
99.4 | -3.014666 | 10.2838 | 17.93895
99.5 | -3.015173 | 10.28777 | 17.92708
99.6 | -3.015676 | 10.2917 | 17.91524
99.7 | -3.016174 | 10.29558 | 17.90334
99.8 | -3.016664 | 10.29941 | 17.89142
99.9 | -3.017143 | 10.30319 | 17.87937
100 | -3.017613 | 10.30692 | 17.86719