## Sheet1
Time (s) | StrainXX (%) | StrainYY (%) | StressYY (MPa)
0 | -0.0001325832 | 0.001093397 | -0.1880445
0.1 | -0.0007138198 | 0.002915396 | 0.08377864
0.2 | -0.001328626 | 0.004833197 | 0.3529344
0.3 | -0.001977009 | 0.006846824 | 0.6194229
0.4 | -0.002658976 | 0.008956292 | 0.8832441
0.5 | -0.003374503 | 0.01116154 | 1.144398
0.6 | -0.004123559 | 0.01346247 | 1.402884
0.7 | -0.00490611 | 0.01585898 | 1.658704
0.8 | -0.005722124 | 0.01835098 | 1.911855
0.9 | -0.00657162 | 0.02093852 | 2.16234
1 | -0.00745471 | 0.02362195 | 2.410157
1.1 | -0.008371519 | 0.02640161 | 2.655307
1.2 | -0.00932217 | 0.02927787 | 2.897789
1.3 | -0.01030675 | 0.03225099 | 3.137605
1.4 | -0.01132499 | 0.03532018 | 3.374753
1.5 | -0.01237644 | 0.03848409 | 3.609233
1.6 | -0.01346062 | 0.04174139 | 3.841046
1.7 | -0.01457709 | 0.04509072 | 4.070192
1.8 | -0.01572598 | 0.04853248 | 4.296671
1.9 | -0.01690881 | 0.05207111 | 4.520482
2 | -0.01812729 | 0.05571166 | 4.741626
2.1 | -0.01938315 | 0.05945917 | 4.960102
2.2 | -0.02067775 | 0.06331766 | 5.175912
2.3 | -0.02200792 | 0.06727782 | 5.389054
2.4 | -0.02336732 | 0.07132103 | 5.599528
2.5 | -0.02474951 | 0.07542848 | 5.807336
2.6 | -0.0261481 | 0.07958138 | 6.015256
2.7 | -0.02756323 | 0.08378015 | 6.212856
2.8 | -0.02901503 | 0.08808383 | 6.405744
2.9 | -0.03052746 | 0.09256262 | 6.599539
3 | -0.03212445 | 0.09728671 | 6.791436
3.1 | -0.03382869 | 0.1023226 | 6.981133
3.2 | -0.03563908 | 0.1076663 | 7.168372
3.3 | -0.0375334 | 0.1132516 | 7.353169
3.4 | -0.03948869 | 0.1190099 | 7.535754
3.5 | -0.041482 | 0.1248729 | 7.716315
3.6 | -0.04349497 | 0.1307854 | 7.895143
3.7 | -0.04552754 | 0.1367464 | 8.07191
3.8 | -0.04758425 | 0.1427682 | 8.246589
3.9 | -0.04966963 | 0.148863 | 8.419178
4 | -0.05178805 | 0.1550429 | 8.589777
4.1 | -0.053939 | 0.1613096 | 8.758235
4.2 | -0.05611652 | 0.1676532 | 8.924738
4.3 | -0.05831433 | 0.1740634 | 9.089191
4.4 | -0.06052619 | 0.1805296 | 9.251752
4.5 | -0.06274689 | 0.1870424 | 9.412197
4.6 | -0.06497694 | 0.1935969 | 9.570679
4.7 | -0.06721869 | 0.2001898 | 9.726949
4.8 | -0.0694745 | 0.2068177 | 9.880976
4.9 | -0.07174667 | 0.2134774 | 10.03305
5 | -0.07403453 | 0.2201639 | 10.18333
5.1 | -0.07633325 | 0.2268701 | 10.33164
5.2 | -0.07863762 | 0.2335888 | 10.47802
5.3 | -0.08094247 | 0.2403125 | 10.62233
5.4 | -0.0832428 | 0.2470334 | 10.76431
5.5 | -0.0855349 | 0.2537397 | 10.90408
5.6 | -0.08781559 | 0.2604178 | 11.04201
5.7 | -0.09008171 | 0.2670541 | 11.1779
5.8 | -0.09233012 | 0.2736353 | 11.31197
5.9 | -0.09456047 | 0.28016 | 11.444
6 | -0.09677746 | 0.2866494 | 11.57363
6.1 | -0.09898631 | 0.2931267 | 11.70071
6.2 | -0.1011923 | 0.2996153 | 11.8258
6.3 | -0.1034003 | 0.3061369 | 11.94895
6.4 | -0.1056125 | 0.3126979 | 12.07035
6.5 | -0.1078293 | 0.3192961 | 12.18973
6.6 | -0.1100513 | 0.3259293 | 12.30696
6.7 | -0.112279 | 0.3325952 | 12.42178
6.8 | -0.1145133 | 0.339292 | 12.53439
6.9 | -0.116756 | 0.346019 | 12.64495
7 | -0.1190091 | 0.3527755 | 12.7538
7.1 | -0.1212747 | 0.3595609 | 12.86092
7.2 | -0.1235543 | 0.3663747 | 12.96614
7.3 | -0.1258455 | 0.3732174 | 13.06916
7.4 | -0.1281431 | 0.3800904 | 13.17012
7.5 | -0.1304417 | 0.386995 | 13.26906
7.6 | -0.1327359 | 0.3939328 | 13.36626
7.7 | -0.1350229 | 0.4009049 | 13.4618
7.8 | -0.1373066 | 0.407912 | 13.55581
7.9 | -0.1395928 | 0.4149547 | 13.64789
8 | -0.1418868 | 0.4220336 | 13.73833
8.1 | -0.144194 | 0.4291494 | 13.82713
8.2 | -0.1465165 | 0.4363017 | 13.91434
8.3 | -0.1488532 | 0.4434899 | 14.00008
8.4 | -0.1512031 | 0.4507133 | 14.08438
8.5 | -0.1535651 | 0.4579709 | 14.16713
8.6 | -0.1559382 | 0.4652623 | 14.24853
8.7 | -0.1583215 | 0.472588 | 14.32853
8.8 | -0.1607142 | 0.4799489 | 14.40731
8.9 | -0.1631156 | 0.4873459 | 14.48479
9 | -0.1655247 | 0.4947797 | 14.56103
9.1 | -0.1679417 | 0.5022502 | 14.63594
9.2 | -0.1703676 | 0.5097563 | 14.70986
9.3 | -0.1728033 | 0.5172966 | 14.78256
9.4 | -0.1752498 | 0.5248699 | 14.85425
9.5 | -0.1777079 | 0.5324752 | 14.92475
9.6 | -0.1801774 | 0.540112 | 14.99412
9.7 | -0.1826576 | 0.5477804 | 15.06235
9.8 | -0.185148 | 0.5554804 | 15.12975
9.9 | -0.1876477 | 0.563212 | 15.19613
10 | -0.1901568 | 0.5709748 | 15.26168
10.1 | -0.1926759 | 0.5787678 | 15.32631
10.2 | -0.1952056 | 0.5865903 | 15.38984
10.3 | -0.1977466 | 0.5944412 | 15.45233
10.4 | -0.2002995 | 0.6023195 | 15.51394
10.5 | -0.2028631 | 0.6102236 | 15.57473
10.6 | -0.2054361 | 0.6181514 | 15.63491
10.7 | -0.2080167 | 0.6261009 | 15.69431
10.8 | -0.2106033 | 0.6340701 | 15.75279
10.9 | -0.2131955 | 0.6420584 | 15.81039
11 | -0.215794 | 0.6500678 | 15.86705
11.1 | -0.2184001 | 0.6581004 | 15.92308
11.2 | -0.2210149 | 0.6661585 | 15.97861
11.3 | -0.2236396 | 0.674244 | 16.03342
11.4 | -0.2262737 | 0.6823562 | 16.08764
11.5 | -0.2289164 | 0.690493 | 16.14107
11.6 | -0.2315667 | 0.6986523 | 16.19365
11.7 | -0.2342236 | 0.706832 | 16.24549
11.8 | -0.2368852 | 0.7150301 | 16.29685
11.9 | -0.2395478 | 0.7232452 | 16.34764
12 | -0.2422071 | 0.7314758 | 16.39797
12.1 | -0.2448591 | 0.7397204 | 16.44768
12.2 | -0.2475001 | 0.7479778 | 16.49678
12.3 | -0.2501333 | 0.7562479 | 16.54521
12.4 | -0.2527664 | 0.7645316 | 16.59315
12.5 | -0.2554074 | 0.7728297 | 16.64053
12.6 | -0.2580641 | 0.7811433 | 16.68756
12.7 | -0.2607414 | 0.7894724 | 16.73405
12.8 | -0.263434 | 0.7978155 | 16.78011
12.9 | -0.266135 | 0.8061705 | 16.82558
13 | -0.2688376 | 0.8145351 | 16.87073
13.1 | -0.2715349 | 0.8229076 | 16.91513
13.2 | -0.2742259 | 0.8312885 | 16.95914
13.3 | -0.2769139 | 0.839681 | 17.00265
13.4 | -0.2796026 | 0.8480882 | 17.0459
13.5 | -0.2822958 | 0.8565132 | 17.08889
13.6 | -0.2849963 | 0.8649582 | 17.13158
13.7 | -0.2877033 | 0.8734208 | 17.17355
13.8 | -0.2904151 | 0.8818979 | 17.21492
13.9 | -0.2931301 | 0.890386 | 17.25586
14 | -0.2958466 | 0.8988822 | 17.29646
14.1 | -0.2985648 | 0.9073865 | 17.33672
14.2 | -0.3012863 | 0.9159029 | 17.37665
14.3 | -0.3040129 | 0.9244355 | 17.41606
14.4 | -0.3067465 | 0.9329884 | 17.4549
14.5 | -0.3094886 | 0.9415647 | 17.49312
14.6 | -0.3122383 | 0.9501626 | 17.53099
14.7 | -0.3149942 | 0.9587782 | 17.56856
14.8 | -0.3177548 | 0.967408 | 17.60575
14.9 | -0.3205187 | 0.9760482 | 17.64255
15 | -0.3232846 | 0.9846972 | 17.67886
15.1 | -0.3260518 | 0.9933565 | 17.71455
15.2 | -0.3288196 | 1.002027 | 17.74978
15.3 | -0.3315873 | 1.010712 | 17.78472
15.4 | -0.3343544 | 1.019411 | 17.81941
15.5 | -0.3371229 | 1.028125 | 17.85366
15.6 | -0.3398955 | 1.036853 | 17.88758
15.7 | -0.3426752 | 1.045595 | 17.92106
15.8 | -0.3454648 | 1.05435 | 17.9541
15.9 | -0.3482652 | 1.063118 | 17.98693
16 | -0.3510735 | 1.071898 | 18.01948
16.1 | -0.3538866 | 1.080688 | 18.0519
16.2 | -0.3567013 | 1.089488 | 18.08387
16.3 | -0.3595149 | 1.098295 | 18.11551
16.4 | -0.3623285 | 1.107112 | 18.1466
16.5 | -0.3651452 | 1.11594 | 18.17728
16.6 | -0.3679681 | 1.124783 | 18.20759
16.7 | -0.3708006 | 1.133641 | 18.23751
16.8 | -0.3736454 | 1.142515 | 18.26708
16.9 | -0.3765041 | 1.151402 | 18.29647
17 | -0.3793783 | 1.160295 | 18.32559
17.1 | -0.3822697 | 1.169189 | 18.35447
17.2 | -0.3851794 | 1.178081 | 18.38288
17.3 | -0.3881023 | 1.186969 | 18.41086
17.4 | -0.3910294 | 1.19586 | 18.43855
17.5 | -0.3939514 | 1.204757 | 18.46612
17.6 | -0.3968591 | 1.213664 | 18.49336
17.7 | -0.399747 | 1.222585 | 18.52054
17.8 | -0.4026214 | 1.231518 | 18.54739
17.9 | -0.4054908 | 1.240459 | 18.57384
18 | -0.4083636 | 1.249407 | 18.59993
18.1 | -0.4112479 | 1.258356 | 18.62603
18.2 | -0.4141444 | 1.267308 | 18.652
18.3 | -0.4170473 | 1.276262 | 18.6779
18.4 | -0.4199505 | 1.28522 | 18.70356
18.5 | -0.4228479 | 1.294182 | 18.72881
18.6 | -0.4257358 | 1.303149 | 18.7535
18.7 | -0.4286196 | 1.312122 | 18.77807
18.8 | -0.4315071 | 1.321101 | 18.80251
18.9 | -0.4344063 | 1.330087 | 18.82702
19 | -0.4373245 | 1.339079 | 18.85133
19.1 | -0.4402617 | 1.348077 | 18.87551
19.2 | -0.443209 | 1.357076 | 18.8992
19.3 | -0.446157 | 1.366073 | 18.92255
19.4 | -0.4490965 | 1.375064 | 18.94565
19.5 | -0.4520203 | 1.384045 | 18.9689
19.6 | -0.4549324 | 1.39302 | 18.99206
19.7 | -0.4578407 | 1.401995 | 19.01513
19.8 | -0.460753 | 1.410976 | 19.03793
19.9 | -0.4636769 | 1.419968 | 19.06039
20 | -0.4666149 | 1.428972 | 19.08256
20.1 | -0.4695617 | 1.437984 | 19.10466
20.2 | -0.4725115 | 1.446999 | 19.12671
20.3 | -0.4754586 | 1.456012 | 19.14876
20.4 | -0.4783979 | 1.465017 | 19.17051
20.5 | -0.4813309 | 1.474017 | 19.19213
20.6 | -0.4842613 | 1.483014 | 19.21355
20.7 | -0.487193 | 1.49201 | 19.2348
20.8 | -0.4901298 | 1.501009 | 19.25602
20.9 | -0.4930737 | 1.510012 | 19.27709
21 | -0.4960229 | 1.519018 | 19.29791
21.1 | -0.4989751 | 1.528024 | 19.31854
21.2 | -0.5019281 | 1.537028 | 19.33895
21.3 | -0.5048802 | 1.54603 | 19.35908
21.4 | -0.5078325 | 1.55503 | 19.37892
21.5 | -0.5107877 | 1.564032 | 19.39862
21.6 | -0.5137485 | 1.573037 | 19.41802
21.7 | -0.5167179 | 1.58205 | 19.43744
21.8 | -0.5196964 | 1.591072 | 19.45686
21.9 | -0.52268 | 1.600101 | 19.47625
22 | -0.5256638 | 1.609134 | 19.49528
22.1 | -0.528643 | 1.618169 | 19.51403
22.2 | -0.5316132 | 1.627204 | 19.53253
22.3 | -0.5345733 | 1.636238 | 19.55102
22.4 | -0.5375254 | 1.645271 | 19.56944
22.5 | -0.5404711 | 1.654305 | 19.58788
22.6 | -0.5434124 | 1.66334 | 19.60624
22.7 | -0.546351 | 1.672377 | 19.6244
22.8 | -0.5492886 | 1.681415 | 19.64225
22.9 | -0.552227 | 1.690453 | 19.65999
23 | -0.5551678 | 1.69949 | 19.6776
23.1 | -0.5581127 | 1.708526 | 19.69534
23.2 | -0.5610622 | 1.717561 | 19.71288
23.3 | -0.5640161 | 1.726596 | 19.73018
23.4 | -0.5669741 | 1.735635 | 19.74719
23.5 | -0.5699358 | 1.744677 | 19.76391
23.6 | -0.5729003 | 1.753724 | 19.7805
23.7 | -0.5758649 | 1.762775 | 19.79725
23.8 | -0.578826 | 1.771826 | 19.81393
23.9 | -0.5817803 | 1.780876 | 19.83066
24 | -0.5847246 | 1.789922 | 19.84706
24.1 | -0.5876587 | 1.798964 | 19.86315
24.2 | -0.5905861 | 1.808002 | 19.87903
24.3 | -0.5935106 | 1.81704 | 19.89495
24.4 | -0.5964357 | 1.826078 | 19.9109
24.5 | -0.5993647 | 1.835117 | 19.92685
24.6 | -0.6022978 | 1.844159 | 19.94257
24.7 | -0.6052342 | 1.853203 | 19.95824
24.8 | -0.6081732 | 1.862248 | 19.97355
24.9 | -0.6111142 | 1.871294 | 19.98874
25 | -0.6140564 | 1.880341 | 20.00387
25.1 | -0.616999 | 1.889388 | 20.01901
25.2 | -0.6199415 | 1.898436 | 20.03393
25.3 | -0.6228832 | 1.907483 | 20.04883
25.4 | -0.6258236 | 1.91653 | 20.06357
25.5 | -0.6287648 | 1.925576 | 20.07816
25.6 | -0.6317098 | 1.934623 | 20.09243
25.7 | -0.6346618 | 1.943672 | 20.10666
25.8 | -0.6376238 | 1.952724 | 20.12064
25.9 | -0.640596 | 1.961778 | 20.13464
26 | -0.6435739 | 1.97083 | 20.14857
26.1 | -0.6465523 | 1.979876 | 20.16243
26.2 | -0.6495259 | 1.988913 | 20.17587
26.3 | -0.6524901 | 1.997937 | 20.18918
26.4 | -0.655443 | 2.00695 | 20.2025
26.5 | -0.6583847 | 2.015956 | 20.21591
26.6 | -0.6613153 | 2.024958 | 20.2293
26.7 | -0.6642346 | 2.03396 | 20.24277
26.8 | -0.6671442 | 2.042966 | 20.25608
26.9 | -0.6700485 | 2.051973 | 20.26905
27 | -0.6729525 | 2.06098 | 20.28186
27.1 | -0.6758612 | 2.069986 | 20.29472
27.2 | -0.6787792 | 2.078989 | 20.30762
27.3 | -0.6817062 | 2.087988 | 20.32054
27.4 | -0.6846385 | 2.096983 | 20.33356
27.5 | -0.6875723 | 2.105971 | 20.34636
27.6 | -0.6905038 | 2.114952 | 20.35887
27.7 | -0.6934311 | 2.123926 | 20.3713
27.8 | -0.6963581 | 2.132897 | 20.38367
27.9 | -0.6992899 | 2.141868 | 20.3961
28 | -0.7022315 | 2.150843 | 20.40848
28.1 | -0.7051875 | 2.159827 | 20.42075
28.2 | -0.7081567 | 2.16882 | 20.43276
28.3 | -0.7111323 | 2.17782 | 20.44458
28.4 | -0.7141073 | 2.186825 | 20.45648
28.5 | -0.7170749 | 2.195833 | 20.46832
28.6 | -0.7200308 | 2.204844 | 20.4802
28.7 | -0.7229811 | 2.213859 | 20.49194
28.8 | -0.7259346 | 2.222882 | 20.50363
28.9 | -0.7289001 | 2.231915 | 20.51514
29 | -0.731886 | 2.240963 | 20.52656
29.1 | -0.7348942 | 2.250024 | 20.53791
29.2 | -0.7379191 | 2.259098 | 20.54927
29.3 | -0.7409544 | 2.268181 | 20.56053
29.4 | -0.7439942 | 2.277272 | 20.57181
29.5 | -0.7470333 | 2.286369 | 20.58303
29.6 | -0.750072 | 2.295474 | 20.59422
29.7 | -0.7531128 | 2.304594 | 20.60517
29.8 | -0.7561576 | 2.313731 | 20.6159
29.9 | -0.7592087 | 2.322892 | 20.62665
30 | -0.7622672 | 2.332077 | 20.63748
30.1 | -0.7653322 | 2.341285 | 20.64822
30.2 | -0.768403 | 2.350513 | 20.65903
30.3 | -0.7714787 | 2.35976 | 20.66951
30.4 | -0.7745584 | 2.369023 | 20.67965
30.5 | -0.7776406 | 2.378305 | 20.68959
30.6 | -0.7807233 | 2.387609 | 20.69959
30.7 | -0.7838046 | 2.396938 | 20.70959
30.8 | -0.7868828 | 2.406295 | 20.71973
30.9 | -0.7899574 | 2.415682 | 20.72975
31 | -0.7930311 | 2.425093 | 20.73956
31.1 | -0.7961066 | 2.434524 | 20.74898
31.2 | -0.7991869 | 2.443971 | 20.75843
31.3 | -0.8022745 | 2.453429 | 20.76786
31.4 | -0.80537 | 2.462899 | 20.77742
31.5 | -0.8084726 | 2.472382 | 20.78678
31.6 | -0.8115818 | 2.481881 | 20.79609
31.7 | -0.8146968 | 2.491399 | 20.80512
31.8 | -0.8178183 | 2.500937 | 20.81392
31.9 | -0.8209505 | 2.510495 | 20.82264
32 | -0.8240979 | 2.520071 | 20.83162
32.1 | -0.8272651 | 2.529666 | 20.84072
32.2 | -0.8304559 | 2.539279 | 20.84991
32.3 | -0.8336662 | 2.548911 | 20.85897
32.4 | -0.8368859 | 2.558565 | 20.86781
32.5 | -0.8401051 | 2.568245 | 20.87656
32.6 | -0.8433135 | 2.577952 | 20.88545
32.7 | -0.8465049 | 2.587688 | 20.89442
32.8 | -0.8496844 | 2.597449 | 20.90357
32.9 | -0.852859 | 2.607228 | 20.91269
33 | -0.856036 | 2.61702 | 20.9219
33.1 | -0.8592224 | 2.626819 | 20.93098
33.2 | -0.862421 | 2.636624 | 20.94009
33.3 | -0.865631 | 2.646435 | 20.94927
33.4 | -0.8688514 | 2.656256 | 20.95855
33.5 | -0.8720811 | 2.666089 | 20.96789
33.6 | -0.8753192 | 2.675935 | 20.97751
33.7 | -0.878564 | 2.685796 | 20.98703
33.8 | -0.881814 | 2.695673 | 20.99648
33.9 | -0.8850673 | 2.705567 | 21.00586
34 | -0.8883224 | 2.71548 | 21.01521
34.1 | -0.8915796 | 2.72541 | 21.02452
34.2 | -0.8948417 | 2.735354 | 21.03394
34.3 | -0.8981114 | 2.745308 | 21.04343
34.4 | -0.9013913 | 2.755269 | 21.05301
34.5 | -0.9046838 | 2.765232 | 21.06239
34.6 | -0.907988 | 2.775198 | 21.07163
34.7 | -0.911302 | 2.785167 | 21.08063
34.8 | -0.9146241 | 2.795139 | 21.08981
34.9 | -0.9179523 | 2.805115 | 21.09894
35 | -0.9212843 | 2.815094 | 21.10806
35.1 | -0.9246166 | 2.825074 | 21.11696
35.2 | -0.927946 | 2.835056 | 21.12549
35.3 | -0.9312689 | 2.845037 | 21.13372
35.4 | -0.9345828 | 2.855018 | 21.14196
35.5 | -0.9378909 | 2.864997 | 21.15001
35.6 | -0.941199 | 2.874974 | 21.15817
35.7 | -0.9445127 | 2.884951 | 21.16624
35.8 | -0.9478378 | 2.894928 | 21.17394
35.9 | -0.9511761 | 2.904904 | 21.18127
36 | -0.9545228 | 2.914883 | 21.18828
36.1 | -0.9578723 | 2.924865 | 21.19505
36.2 | -0.9612191 | 2.934852 | 21.20187
36.3 | -0.9645581 | 2.944845 | 21.20858
36.4 | -0.9678901 | 2.954844 | 21.21529
36.5 | -0.9712187 | 2.964844 | 21.2217
36.6 | -0.9745479 | 2.974843 | 21.22779
36.7 | -0.9778812 | 2.984839 | 21.23372
36.8 | -0.9812213 | 2.994828 | 21.23961
36.9 | -0.984567 | 3.004816 | 21.24545
37 | -0.9879170589 | 3.014805 | 21.25134
37.1 | -0.99127 | 3.024798 | 21.25704
37.2 | -0.9946246 | 3.0348 | 21.26255
37.3 | -0.9979804 | 3.044811 | 21.26775
37.4 | -1.001338 | 3.054829 | 21.27288
37.5 | -1.004696 | 3.064854 | 21.27799
37.6 | -1.008057 | 3.074883 | 21.28314
37.7 | -1.011419 | 3.084917 | 21.2882
37.8 | -1.014781 | 3.094955 | 21.29329
37.9 | -1.018141 | 3.104995 | 21.29817
38 | -1.021496 | 3.115038 | 21.30287
38.1 | -1.024846 | 3.125084 | 21.30733
38.2 | -1.02819 | 3.135132 | 21.31189
38.3 | -1.031531 | 3.145182 | 21.31634
38.4 | -1.034874 | 3.155235 | 21.32091
38.5 | -1.03822 | 3.16529 | 21.3254
38.6 | -1.041571 | 3.175348 | 21.32959
38.7 | -1.044927 | 3.18541 | 21.33334
38.8 | -1.048283 | 3.195475 | 21.33708
38.9 | -1.051636 | 3.205544 | 21.34075
39 | -1.054984 | 3.215616 | 21.3445
39.1 | -1.058325 | 3.225693 | 21.34832
39.2 | -1.061661 | 3.235774 | 21.35205
39.3 | -1.064996 | 3.245857 | 21.35553
39.4 | -1.06833 | 3.255942 | 21.35877
39.5 | -1.071666 | 3.26603 | 21.36181
39.6 | -1.075005 | 3.276122 | 21.36483
39.7 | -1.078346 | 3.286221 | 21.36794
39.8 | -1.08169 | 3.296331 | 21.3711
39.9 | -1.085037 | 3.306454 | 21.37414
40 | -1.088388 | 3.31659 | 21.37684
40.1 | -1.091744 | 3.326736 | 21.37926
40.2 | -1.095105 | 3.336886 | 21.38161
40.3 | -1.098474 | 3.347036 | 21.38393
40.4 | -1.101852 | 3.357184 | 21.38633
40.5 | -1.105237 | 3.36733 | 21.38866
40.6 | -1.108627 | 3.377477 | 21.39087
40.7 | -1.112022 | 3.387628 | 21.39272
40.8 | -1.115418 | 3.397788 | 21.39427
40.9 | -1.118815 | 3.407958 | 21.39586
41 | -1.122214 | 3.418137 | 21.39739
41.1 | -1.125614 | 3.428322 | 21.39898
41.2 | -1.129018 | 3.438512 | 21.40044
41.3 | -1.132424 | 3.448705 | 21.40181
41.4 | -1.135831 | 3.458904 | 21.40282
41.5 | -1.139236 | 3.469111 | 21.40368
41.6 | -1.142634 | 3.47933 | 21.40448
41.7 | -1.146022 | 3.489565 | 21.40521
41.8 | -1.1494 | 3.499815 | 21.40584
41.9 | -1.152774 | 3.510077 | 21.40663
42 | -1.156153 | 3.520343 | 21.40736
42.1 | -1.159544 | 3.530608 | 21.40801
42.2 | -1.162955 | 3.540867 | 21.40846
42.3 | -1.166384 | 3.551119 | 21.40871
42.4 | -1.169825 | 3.56137 | 21.40883
42.5 | -1.173271 | 3.571625 | 21.40897
42.6 | -1.176715 | 3.581887 | 21.40908
42.7 | -1.180153 | 3.592162 | 21.40921
42.8 | -1.183587 | 3.60245 | 21.40911
42.9 | -1.187021 | 3.612753 | 21.40874
43 | -1.190459 | 3.62307 | 21.40822
43.1 | -1.193905 | 3.633403 | 21.40779
43.2 | -1.197361 | 3.64375 | 21.40726
43.3 | -1.200826 | 3.65411 | 21.40688
43.4 | -1.204301 | 3.664479 | 21.40639
43.5 | -1.207786 | 3.674856 | 21.40555
43.6 | -1.211281 | 3.685238 | 21.40441
43.7 | -1.214782 | 3.695625 | 21.40334
43.8 | -1.218289 | 3.706019 | 21.40224
43.9 | -1.221798 | 3.716419 | 21.4013
44 | -1.225306 | 3.726825 | 21.40029
44.1 | -1.228813 | 3.73724 | 21.39918
44.2 | -1.232316 | 3.747664 | 21.39778
44.3 | -1.235816 | 3.7581 | 21.39621
44.4 | -1.23931 | 3.768547 | 21.3945
44.5 | -1.242799 | 3.779008 | 21.39287
44.6 | -1.246288 | 3.789484 | 21.39117
44.7 | -1.249784 | 3.799972 | 21.38942
44.8 | -1.253295 | 3.810474 | 21.38743
44.9 | -1.256827 | 3.820989 | 21.38515
45 | -1.260381 | 3.831517 | 21.3826
45.1 | -1.263948 | 3.842058 | 21.37991
45.2 | -1.267519 | 3.852614 | 21.37709
45.3 | -1.271083 | 3.863184 | 21.37426
45.4 | -1.274634 | 3.873769 | 21.37106
45.5 | -1.278174 | 3.884369 | 21.36766
45.6 | -1.281711 | 3.894981 | 21.36389
45.7 | -1.285255 | 3.905604 | 21.35994
45.8 | -1.288814 | 3.916235 | 21.35593
45.9 | -1.292391 | 3.926875 | 21.35174
46 | -1.295983 | 3.937523 | 21.34727
46.1 | -1.299586 | 3.948179 | 21.34264
46.2 | -1.303193 | 3.958842 | 21.33781
46.3 | -1.306802 | 3.969514 | 21.33287
46.4 | -1.310411 | 3.980195 | 21.32782
46.5 | -1.314021 | 3.990886 | 21.32273
46.6 | -1.317634 | 4.001588 | 21.31741
46.7 | -1.32125 | 4.012302 | 21.31213
46.8 | -1.32487 | 4.023029 | 21.30693
46.9 | -1.328494 | 4.033766 | 21.30183
47 | -1.33212 | 4.04451 | 21.29661
47.1 | -1.335748 | 4.055259 | 21.29127
47.2 | -1.339378 | 4.066011 | 21.28566
47.3 | -1.343009 | 4.076765 | 21.28004
47.4 | -1.346646 | 4.087525 | 21.27421
47.5 | -1.35029 | 4.098293 | 21.26823
47.6 | -1.353943 | 4.109072 | 21.26189
47.7 | -1.357606 | 4.119864 | 21.25495
47.8 | -1.361279 | 4.130668 | 21.24725
47.9 | -1.364959 | 4.141484 | 21.23882
48 | -1.368643 | 4.152309 | 21.22944
48.1 | -1.372329 | 4.163143 | 21.2194
48.2 | -1.376016 | 4.173984 | 21.20878
48.3 | -1.379705 | 4.184832 | 21.19746
48.4 | -1.383396 | 4.195685 | 21.18526
48.5 | -1.387092 | 4.206541 | 21.17218
48.6 | -1.390791 | 4.217401 | 21.15822
48.7 | -1.394498 | 4.228269 | 21.14344
48.8 | -1.398213 | 4.239147 | 21.1278
48.9 | -1.40194 | 4.250042 | 21.11114
49 | -1.405681 | 4.260956 | 21.09308
49.1 | -1.409435 | 4.271891 | 21.07367
49.2 | -1.413203 | 4.28284 | 21.05293
49.3 | -1.416982 | 4.2938 | 21.03076
49.4 | -1.420771 | 4.304765 | 21.00737
49.5 | -1.424569 | 4.315732 | 20.98243
49.6 | -1.428377 | 4.326704 | 20.95549
49.7 | -1.432199 | 4.337687 | 20.92659
49.8 | -1.436038 | 4.348687 | 20.8956
49.9 | -1.439896 | 4.359709 | 20.86264
50 | -1.443775 | 4.370759 | 20.82774
50.1 | -1.447672 | 4.38184 | 20.79112
50.2 | -1.451588 | 4.392954 | 20.75283
50.3 | -1.455518 | 4.404103 | 20.71306
50.4 | -1.459463 | 4.415291 | 20.67198
50.5 | -1.463421 | 4.426515 | 20.62994
50.6 | -1.467391 | 4.437774 | 20.58689
50.7 | -1.471372 | 4.449064 | 20.54314
50.8 | -1.475365 | 4.460383 | 20.49877
50.9 | -1.479368 | 4.471731 | 20.45418
51 | -1.483386 | 4.483111 | 20.40954
51.1 | -1.487419 | 4.494529 | 20.36521
51.2 | -1.491472 | 4.505988 | 20.32138
51.3 | -1.495545 | 4.517492 | 20.27823
51.4 | -1.499641 | 4.529047 | 20.23584
51.5 | -1.503757 | 4.540653 | 20.19451
51.6 | -1.507892 | 4.552316 | 20.15444
51.7 | -1.512047 | 4.564036 | 20.11566
51.8 | -1.516221 | 4.575819 | 20.07814
51.9 | -1.520419 | 4.58767 | 20.04178
52 | -1.524646 | 4.599595 | 20.00665
52.1 | -1.528906 | 4.611603 | 19.97283
52.2 | -1.533204 | 4.623698 | 19.94049
52.3 | -1.537541 | 4.635884 | 19.90962
52.4 | -1.541916 | 4.648165 | 19.88019
52.5 | -1.546326 | 4.660542 | 19.85211
52.6 | -1.550771 | 4.673017 | 19.8253
52.7 | -1.555249 | 4.685594 | 19.7999
52.8 | -1.559765 | 4.698271 | 19.77598
52.9 | -1.564322 | 4.71105 | 19.7538
53 | -1.568924 | 4.723931 | 19.73338
53.1 | -1.573576 | 4.736914 | 19.71463
53.2 | -1.578277 | 4.750001 | 19.69739
53.3 | -1.583023 | 4.763193 | 19.68124
53.4 | -1.58781 | 4.776493 | 19.66616
53.5 | -1.592634 | 4.789903 | 19.65202
53.6 | -1.597494 | 4.803425 | 19.63873
53.7 | -1.602393 | 4.817057 | 19.62601
53.8 | -1.607341 | 4.830799 | 19.61373
53.9 | -1.612343 | 4.844651 | 19.60164
54 | -1.617406 | 4.85861 | 19.58973
54.1 | -1.62253 | 4.872675 | 19.57784
54.2 | -1.627708 | 4.886844 | 19.56563
54.3 | -1.632932 | 4.901114 | 19.55296
54.4 | -1.638194 | 4.915484 | 19.53982
54.5 | -1.643488 | 4.92995 | 19.52582
54.6 | -1.648813 | 4.944511 | 19.51133
54.7 | -1.654172 | 4.959166 | 19.4963
54.8 | -1.659566 | 4.973913 | 19.48069
54.9 | -1.665 | 4.988751 | 19.46468
55 | -1.670472 | 5.00368 | 19.4486
55.1 | -1.675984 | 5.018696 | 19.43247
55.2 | -1.681534 | 5.0338 | 19.41663
55.3 | -1.687122 | 5.048989 | 19.40095
55.4 | -1.692746 | 5.064261 | 19.38544
55.5 | -1.698404 | 5.079614 | 19.36992
55.6 | -1.704095 | 5.095044 | 19.3546
55.7 | -1.709815 | 5.110548 | 19.33956
55.8 | -1.715561 | 5.126121 | 19.32505
55.9 | -1.721332 | 5.14176 | 19.31074
56 | -1.727127 | 5.157462 | 19.29663
56.1 | -1.732946 | 5.173224 | 19.28262
56.2 | -1.738789 | 5.189043 | 19.26874
56.3 | -1.744656 | 5.204915 | 19.25495
56.4 | -1.750543 | 5.220839 | 19.24156
56.5 | -1.756445 | 5.236813 | 19.2284
56.6 | -1.762357 | 5.252835 | 19.21546
56.7 | -1.768273 | 5.268904 | 19.2027
56.8 | -1.774192 | 5.285016 | 19.19015
56.9 | -1.780117 | 5.301165 | 19.17789
57 | -1.786052 | 5.317343 | 19.16638
57.1 | -1.792004 | 5.333544 | 19.15547
57.2 | -1.797974 | 5.349761 | 19.14524
57.3 | -1.803964 | 5.365989 | 19.13544
57.4 | -1.80997 | 5.382229 | 19.1261
57.5 | -1.815987 | 5.398479 | 19.11727
57.6 | -1.822012 | 5.414738 | 19.10915
57.7 | -1.828042 | 5.431004 | 19.10142
57.8 | -1.834075 | 5.447281 | 19.09443
57.9 | -1.84011 | 5.46357 | 19.08791
58 | -1.846146 | 5.479872 | 19.08193
58.1 | -1.852182 | 5.496191 | 19.07624
58.2 | -1.858217 | 5.512524 | 19.07088
58.3 | -1.864249 | 5.52887 | 19.06571
58.4 | -1.870279 | 5.545224 | 19.06077
58.5 | -1.876304 | 5.561583 | 19.05612
58.6 | -1.882326 | 5.577945 | 19.05181
58.7 | -1.888345 | 5.59431 | 19.04782
58.8 | -1.894365 | 5.610678 | 19.04422
58.9 | -1.900389 | 5.62705 | 19.04074
59 | -1.906418 | 5.643427 | 19.0375
59.1 | -1.912452 | 5.659811 | 19.03436
59.2 | -1.918482 | 5.676208 | 19.03138
59.3 | -1.924503 | 5.692622 | 19.02862
59.4 | -1.930506 | 5.709057 | 19.02618
59.5 | -1.936487 | 5.725518 | 19.02355
59.6 | -1.94245 | 5.741998 | 19.0207
59.7 | -1.948403 | 5.75849 | 19.01763
59.8 | -1.954353 | 5.774984 | 19.01464
59.9 | -1.960308 | 5.791473 | 19.01145
60 | -1.966271 | 5.807958 | 19.00798
60.1 | -1.972236 | 5.82445 | 19.00412
60.2 | -1.9782 | 5.840963 | 18.99944
60.3 | -1.984156 | 5.857511 | 18.99379
60.4 | -1.9901 | 5.874105 | 18.98716
60.5 | -1.996035 | 5.890746 | 18.9795
60.6 | -2.001965 | 5.907425 | 18.97112
60.7 | -2.007895 | 5.924138 | 18.96182
60.8 | -2.01383 | 5.940878 | 18.9514
60.9 | -2.019771 | 5.957643 | 18.93978
61 | -2.025718 | 5.974437 | 18.92689
61.1 | -2.031668 | 5.991265 | 18.91286
61.2 | -2.037617 | 6.008133 | 18.8981
61.3 | -2.043564 | 6.025045 | 18.88259
61.4 | -2.049514 | 6.042005 | 18.86652
61.5 | -2.055473 | 6.059017 | 18.84967
61.6 | -2.06145 | 6.076082 | 18.83209
61.7 | -2.067452 | 6.093204 | 18.8137
61.8 | -2.073482 | 6.110385 | 18.79443
61.9 | -2.079535 | 6.127622 | 18.77406
62 | -2.085603 | 6.144911 | 18.75236
62.1 | -2.091679 | 6.162249 | 18.72902
62.2 | -2.097756 | 6.179634 | 18.70385
62.3 | -2.103831 | 6.197063 | 18.67663
62.4 | -2.109906 | 6.214536 | 18.64752
62.5 | -2.115982 | 6.232054 | 18.61648
62.6 | -2.12206 | 6.249615 | 18.58356
62.7 | -2.128144 | 6.26722 | 18.54891
62.8 | -2.134236 | 6.284872 | 18.51301
62.9 | -2.140342 | 6.302576 | 18.47576
63 | -2.146468 | 6.320334 | 18.43713
63.1 | -2.152618 | 6.338152 | 18.39719
63.2 | -2.158791 | 6.356028 | 18.35629
63.3 | -2.164979 | 6.373959 | 18.31449
63.4 | -2.171176 | 6.391942 | 18.27229
63.5 | -2.177374 | 6.409973 | 18.22987
63.6 | -2.183568 | 6.42805 | 18.18728
63.7 | -2.189756 | 6.446175 | 18.14449
63.8 | -2.19594 | 6.464351 | 18.1018
63.9 | -2.202121 | 6.482582 | 18.05934
64 | -2.208299 | 6.500871 | 18.01723
64.1 | -2.214476 | 6.519217 | 17.9756
64.2 | -2.220655 | 6.537618 | 17.9347
64.3 | -2.226838 | 6.556069 | 17.89455
64.4 | -2.233027 | 6.574566 | 17.85487
64.5 | -2.239225 | 6.593105 | 17.81605
64.6 | -2.245432 | 6.611683 | 17.7785
64.7 | -2.251648 | 6.630296 | 17.74239
64.8 | -2.257871 | 6.648941 | 17.70759
64.9 | -2.264101 | 6.667614 | 17.67431
65 | -2.270337 | 6.686314 | 17.64261
65.1 | -2.276578 | 6.705043 | 17.61246
65.2 | -2.28282 | 6.7238 | 17.58443
65.3 | -2.289062 | 6.742588 | 17.55937
65.4 | -2.295303 | 6.761408 | 17.53689
65.5 | -2.30154 | 6.780258 | 17.51679
65.6 | -2.307771 | 6.79914 | 17.49894
65.7 | -2.313996 | 6.81805 | 17.483
65.8 | -2.320212 | 6.83699 | 17.46878
65.9 | -2.326423 | 6.855959 | 17.45655
66 | -2.332636 | 6.874959 | 17.44634
66.1 | -2.338862 | 6.893994 | 17.43824
66.2 | -2.345111 | 6.913066 | 17.43194
66.3 | -2.351391 | 6.932178 | 17.42729
66.4 | -2.357698 | 6.951331 | 17.42382
66.5 | -2.364022 | 6.970527 | 17.42127
66.6 | -2.370354 | 6.989768 | 17.41935
66.7 | -2.376681 | 7.009056 | 17.41765
66.8 | -2.382998 | 7.02839 | 17.41604
66.9 | -2.389306 | 7.047772 | 17.41463
67 | -2.395611 | 7.0672 | 17.41324
67.1 | -2.401915 | 7.086675 | 17.41181
67.2 | -2.408222 | 7.106195 | 17.41003
67.3 | -2.414533 | 7.125762 | 17.40803
67.4 | -2.420847 | 7.145373 | 17.40606
67.5 | -2.427164 | 7.165027 | 17.40433
67.6 | -2.433483 | 7.184724 | 17.40322
67.7 | -2.439803 | 7.204463 | 17.40363
67.8 | -2.446128 | 7.224243 | 17.4046
67.9 | -2.452459 | 7.244064 | 17.40532
68 | -2.4588 | 7.263926 | 17.40561
68.1 | -2.465151 | 7.283829 | 17.40552
68.2 | -2.471513 | 7.303775 | 17.4048
68.3 | -2.477879 | 7.323768 | 17.40365
68.4 | -2.484244 | 7.343814 | 17.40176
68.5 | -2.490603 | 7.363916 | 17.39886
68.6 | -2.496952 | 7.384076 | 17.3948
68.7 | -2.503298 | 7.404287 | 17.38978
68.8 | -2.509647 | 7.424538 | 17.38376
68.9 | -2.516006 | 7.444818 | 17.37685
69 | -2.522384 | 7.465116 | 17.36893
69.1 | -2.52878 | 7.485432 | 17.36019
69.2 | -2.535186 | 7.505772 | 17.35042
69.3 | -2.541593 | 7.526145 | 17.33964
69.4 | -2.547993 | 7.546559 | 17.32811
69.5 | -2.554378 | 7.567019 | 17.31602
69.6 | -2.560748 | 7.587518 | 17.30329
69.7 | -2.567105 | 7.608044 | 17.29001
69.8 | -2.57345 | 7.628583 | 17.27613
69.9 | -2.579783 | 7.649125 | 17.26169
70 | -2.586107 | 7.669666 | 17.24671
70.1 | -2.592421 | 7.690215 | 17.23165
70.2 | -2.598725 | 7.710781 | 17.21635
70.3 | -2.605019 | 7.731374 | 17.20012
70.4 | -2.611303 | 7.752004 | 17.18278
70.5 | -2.617585 | 7.772673 | 17.16481
70.6 | -2.623876 | 7.793382 | 17.14619
70.7 | -2.630186 | 7.814131 | 17.12698
70.8 | -2.636525 | 7.834921 | 17.10737
70.9 | -2.642894 | 7.855752 | 17.08739
71 | -2.649276 | 7.876619 | 17.06692
71.1 | -2.655654 | 7.89752 | 17.04623
71.2 | -2.662008 | 7.91845 | 17.02527
71.3 | -2.668323 | 7.939407 | 17.00413
71.4 | -2.6746 | 7.960387 | 16.98276
71.5 | -2.680854 | 7.981386 | 16.96148
71.6 | -2.687098 | 8.002401 | 16.94028
71.7 | -2.693347 | 8.023429 | 16.91937
71.8 | -2.699606 | 8.044469 | 16.89902
71.9 | -2.70587 | 8.065526 | 16.87943
72 | -2.71213 | 8.086604 | 16.86027
72.1 | -2.718377 | 8.107709 | 16.84168
72.2 | -2.724603 | 8.128848 | 16.82381
72.3 | -2.730808 | 8.15002 | 16.80697
72.4 | -2.736999 | 8.171224 | 16.79118
72.5 | -2.743181 | 8.192461 | 16.77638
72.6 | -2.749362 | 8.213727 | 16.7623
72.7 | -2.755545 | 8.235023 | 16.74809
72.8 | -2.761727 | 8.256346 | 16.73333
72.9 | -2.767905 | 8.277696 | 16.7185
73 | -2.774075 | 8.299072 | 16.70364
73.1 | -2.780233 | 8.320472 | 16.68893
73.2 | -2.786375 | 8.341882 | 16.67417
73.3 | -2.792497 | 8.363278 | 16.6592
73.4 | -2.798598 | 8.384634 | 16.64389
73.5 | -2.804672 | 8.405925 | 16.62824
73.6 | -2.81072 | 8.427143 | 16.61226
73.7 | -2.816753 | 8.448343 | 16.596
73.8 | -2.822784 | 8.469599 | 16.57936
73.9 | -2.828828 | 8.490982 | 16.56238
74 | -2.834897 | 8.512565 | 16.54498
74.1 | -2.840993 | 8.534365 | 16.52712
74.2 | -2.847104 | 8.556345 | 16.50874
74.3 | -2.853218 | 8.578463 | 16.48997
74.4 | -2.85932 | 8.600676 | 16.4708
74.5 | -2.865401 | 8.622951 | 16.45115
74.6 | -2.871465 | 8.645287 | 16.43103
74.7 | -2.877519 | 8.667698 | 16.41036
74.8 | -2.883571 | 8.690195 | 16.38889
74.9 | -2.889629 | 8.712791 | 16.36667
75 | -2.895697 | 8.735488 | 16.34373
75.1 | -2.901773 | 8.758272 | 16.32
75.2 | -2.907854 | 8.781129 | 16.29544
75.3 | -2.913937 | 8.804046 | 16.27027
75.4 | -2.920021 | 8.827012 | 16.24454
75.5 | -2.926104 | 8.850053 | 16.21811
75.6 | -2.932187 | 8.873211 | 16.19087
75.7 | -2.938269 | 8.896527 | 16.16305
75.8 | -2.944352 | 8.920041 | 16.13471
75.9 | -2.950434 | 8.943761 | 16.10613
76 | -2.95651 | 8.96764 | 16.07739
76.1 | -2.962578 | 8.991621 | 16.0487
76.2 | -2.968632 | 9.01565 | 16.01999
76.3 | -2.974669 | 9.039675 | 15.99142
76.4 | -2.98069 | 9.063689 | 15.96316
76.5 | -2.986697 | 9.087704 | 15.93546
76.6 | -2.992695 | 9.111735 | 15.90837
76.7 | -2.998685 | 9.135796 | 15.88208
76.8 | -3.004669 | 9.159896 | 15.85653
76.9 | -3.010647 | 9.184034 | 15.83144
77 | -3.016618 | 9.208207 | 15.80707
77.1 | -3.022579 | 9.232411 | 15.78381
77.2 | -3.02853 | 9.256642 | 15.76195
77.3 | -3.034469 | 9.280893 | 15.74198
77.4 | -3.040397 | 9.305149 | 15.72336
77.5 | -3.046314 | 9.329399 | 15.70569
77.6 | -3.052218 | 9.353629 | 15.68885
77.7 | -3.058111 | 9.37784 | 15.67294
77.8 | -3.063999 | 9.402072 | 15.65781
77.9 | -3.069886 | 9.426372 | 15.64342
78 | -3.075779 | 9.450787 | 15.62966
78.1 | -3.081684 | 9.475362 | 15.61633
78.2 | -3.087596 | 9.500083 | 15.60328
78.3 | -3.093504 | 9.524885 | 15.59056
78.4 | -3.099396 | 9.549703 | 15.57834
78.5 | -3.10526 | 9.57447 | 15.56652
78.6 | -3.111087 | 9.599134 | 15.55509
78.7 | -3.116877 | 9.6237 | 15.54399
78.8 | -3.122633 | 9.648189 | 15.53331
78.9 | -3.128357 | 9.672618 | 15.52285
79 | -3.134053 | 9.697008 | 15.51252
79.1 | -3.139725 | 9.721357 | 15.50245
79.2 | -3.145384 | 9.74564 | 15.49243
79.3 | -3.151039 | 9.769832 | 15.48226
79.4 | -3.156698 | 9.793908 | 15.47195
79.5 | -3.16237 | 9.817847 | 15.46123
79.6 | -3.168049 | 9.841648 | 15.45008
79.7 | -3.173727 | 9.865317 | 15.43833
79.8 | -3.179396 | 9.888861 | 15.42591
79.9 | -3.185047 | 9.912287 | 15.41286
80 | -3.190673 | 9.935614 | 15.3994
80.1 | -3.19627 | 9.958881 | 15.38549
80.2 | -3.201834 | 9.982128 | 15.37118
80.3 | -3.20736 | 10.0054 | 15.35633
80.4 | -3.212844 | 10.02872 | 15.34082
80.5 | -3.21829 | 10.05209 | 15.32481
80.6 | -3.223707 | 10.07548 | 15.30866
80.7 | -3.229102 | 10.09887 | 15.29214
80.8 | -3.234481 | 10.12225 | 15.27539
80.9 | -3.23985 | 10.14559 | 15.25823
81 | -3.24521 | 10.16895 | 15.24059
81.1 | -3.25056 | 10.19236 | 15.22238
81.2 | -3.255902 | 10.21585 | 15.20369
81.3 | -3.261235 | 10.23946 | 15.18472
81.4 | -3.266562 | 10.26319 | 15.16574
81.5 | -3.271884 | 10.28704 | 15.14666
81.6 | -3.277206 | 10.31099 | 15.12742
81.7 | -3.282529 | 10.33503 | 15.10784
81.8 | -3.287852 | 10.35913 | 15.08798
81.9 | -3.293163 | 10.38325 | 15.06803
82 | -3.29845 | 10.40735 | 15.04821
82.1 | -3.3037 | 10.43138 | 15.02852
82.2 | -3.308901 | 10.45529 | 15.00891
82.3 | -3.314051 | 10.47908 | 14.98865
82.4 | -3.319155 | 10.50276 | 14.96761
82.5 | -3.324221 | 10.52637 | 14.94604
82.6 | -3.329255 | 10.54992 | 14.92451
82.7 | -3.334262 | 10.57343 | 14.90311
82.8 | -3.33925 | 10.59695 | 14.88193
82.9 | -3.344228 | 10.62051 | 14.86096
83 | -3.349202 | 10.64415 | 14.84032
83.1 | -3.354181 | 10.66791 | 14.81995
83.2 | -3.35916 | 10.69176 | 14.80017
83.3 | -3.364124 | 10.71566 | 14.781
83.4 | -3.369059 | 10.73952 | 14.76241
83.5 | -3.373949 | 10.7633 | 14.74434
83.6 | -3.378783 | 10.78694 | 14.72705
83.7 | -3.383566 | 10.81045 | 14.71055
83.8 | -3.388305 | 10.83388 | 14.69478
83.9 | -3.393006 | 10.85726 | 14.67958
84 | -3.397679 | 10.88061 | 14.66513
84.1 | -3.402325 | 10.90397 | 14.65132
84.2 | -3.406945 | 10.92733 | 14.63815
84.3 | -3.411536 | 10.95069 | 14.62569
84.4 | -3.416099 | 10.97404 | 14.61384
84.5 | -3.420632 | 10.9974 | 14.60239
84.6 | -3.425138 | 11.02075 | 14.59135
84.7 | -3.42962 | 11.04409 | 14.58059
84.8 | -3.434081 | 11.06743 | 14.57029
84.9 | -3.438524 | 11.09075 | 14.56055
85 | -3.442954 | 11.11408 | 14.55105
85.1 | -3.447374 | 11.13745 | 14.54155
85.2 | -3.451791 | 11.16091 | 14.53189
85.3 | -3.456208 | 11.1845 | 14.52209
85.4 | -3.460629 | 11.20824 | 14.51227
85.5 | -3.465053 | 11.23212 | 14.50227
85.6 | -3.469473 | 11.25608 | 14.49214
85.7 | -3.473884 | 11.28007 | 14.48155
85.8 | -3.478281 | 11.30403 | 14.47051
85.9 | -3.482658 | 11.32793 | 14.45885
86 | -3.487007 | 11.35174 | 14.44654
86.1 | -3.491322 | 11.37544 | 14.43364
86.2 | -3.495595 | 11.39901 | 14.42036
86.3 | -3.499821 | 11.42242 | 14.40653
86.4 | -3.504005 | 11.44567 | 14.39202
86.5 | -3.508158 | 11.46876 | 14.37662
86.6 | -3.512294 | 11.4917 | 14.36032
86.7 | -3.516424 | 11.51447 | 14.34319
86.8 | -3.520554 | 11.53714 | 14.32545
86.9 | -3.524681 | 11.55983 | 14.30718
87 | -3.528798 | 11.58271 | 14.28849
87.1 | -3.532899 | 11.60593 | 14.26923
87.2 | -3.536978 | 11.62962 | 14.2494
87.3 | -3.541028 | 11.65376 | 14.22891
87.4 | -3.54504 | 11.67816 | 14.20784
87.5 | -3.549005 | 11.70265 | 14.18647
87.6 | -3.552915 | 11.72707 | 14.16489
87.7 | -3.556766 | 11.75129 | 14.14307
87.8 | -3.560567 | 11.77538 | 14.12111
87.9 | -3.564328 | 11.79944 | 14.09909
88 | -3.56806 | 11.82355 | 14.07692
88.1 | -3.571774 | 11.84782 | 14.0547
88.2 | -3.575473 | 11.87224 | 14.03257
88.3 | -3.579151 | 11.89679 | 14.01057
88.4 | -3.582805 | 11.92141 | 13.98884
88.5 | -3.586428 | 11.94605 | 13.96748
88.6 | -3.590018 | 11.97069 | 13.94646
88.7 | -3.593575 | 11.99545 | 13.92553
88.8 | -3.5971 | 12.02045 | 13.90478
88.9 | -3.600593 | 12.04585 | 13.88425
89 | -3.604056 | 12.07178 | 13.86421
89.1 | -3.60749 | 12.09825 | 13.84448
89.2 | -3.610897 | 12.12514 | 13.82502
89.3 | -3.614276 | 12.15232 | 13.80557
89.4 | -3.61763 | 12.17967 | 13.78615
89.5 | -3.62096 | 12.20709 | 13.76683
89.6 | -3.624265 | 12.23464 | 13.74775
89.7 | -3.627545 | 12.26246 | 13.72891
89.8 | -3.630798 | 12.29067 | 13.71026
89.9 | -3.634025 | 12.3194 | 13.69153
90 | -3.637225 | 12.34865 | 13.6727
90.1 | -3.640399 | 12.37828 | 13.65382
90.2 | -3.643548 | 12.40813 | 13.63513
90.3 | -3.646672 | 12.43802 | 13.61661
90.4 | -3.649771 | 12.46782 | 13.59832
90.5 | -3.652835 | 12.49747 | 13.58014
90.6 | -3.655852 | 12.52693 | 13.56205
90.7 | -3.658809 | 12.5562 | 13.54407
90.8 | -3.661693 | 12.58526 | 13.52628
90.9 | -3.664501 | 12.6141 | 13.50862
91 | -3.667245 | 12.64275 | 13.49122
91.1 | -3.669941 | 12.67122 | 13.47408
91.2 | -3.672603 | 12.69955 | 13.45695
91.3 | -3.675245 | 12.72776 | 13.43986
91.4 | -3.677865 | 12.75584 | 13.4228
91.5 | -3.680452 | 12.78377 | 13.40586
91.6 | -3.682998 | 12.81155 | 13.3891
91.7 | -3.685491 | 12.83915 | 13.37257
91.8 | -3.687925 | 12.8666 | 13.35616
91.9 | -3.6903 | 12.89404 | 13.33993
92 | -3.692615 | 12.92162 | 13.32385
92.1 | -3.694872 | 12.9495 | 13.30803
92.2 | -3.697071 | 12.9778 | 13.29228
92.3 | -3.699211 | 13.00652 | 13.27669
92.4 | -3.701293 | 13.03553 | 13.2614
92.5 | -3.703316 | 13.06469 | 13.24659
92.6 | -3.70528 | 13.09387 | 13.23212
92.7 | -3.70718 | 13.12303 | 13.21809
92.8 | -3.708998 | 13.15235 | 13.20438
92.9 | -3.710714 | 13.18207 | 13.19083
93 | -3.712308 | 13.21242 | 13.17742
93.1 | -3.71376 | 13.24363 | 13.1644
93.2 | -3.715065 | 13.27569 | 13.15168
93.3 | -3.716232 | 13.30841 | 13.13922
93.4 | -3.717269 | 13.34158 | 13.12679
93.5 | -3.718185 | 13.37499 | 13.11425
93.6 | -3.718986 | 13.40848 | 13.10144
93.7 | -3.719667 | 13.44208 | 13.08846
93.8 | -3.720223 | 13.47587 | 13.07529
93.9 | -3.720646 | 13.50991 | 13.06201
94 | -3.720932 | 13.54427 | 13.04838
94.1 | -3.721081 | 13.57901 | 13.03446
94.2 | -3.721107 | 13.61414 | 13.02009
94.3 | -3.721022 | 13.64966 | 13.00522
94.4 | -3.720838 | 13.6856 | 12.98988
94.5 | -3.720564 | 13.72194 | 12.97416
94.6 | -3.720188 | 13.75865 | 12.95798
94.7 | -3.719693 | 13.79567 | 12.94127
94.8 | -3.71906 | 13.83292 | 12.92387
94.9 | -3.718272 | 13.87035 | 12.9059
95 | -3.717325 | 13.90787 | 12.88729
95.1 | -3.716237 | 13.94537 | 12.86806
95.2 | -3.715026 | 13.98273 | 12.84815
95.3 | -3.713712 | 14.01983 | 12.8276
95.4 | -3.712311 | 14.0566 | 12.8063
95.5 | -3.710832 | 14.09338 | 12.78435
95.6 | -3.709278 | 14.13067 | 12.76162
95.7 | -3.707653 | 14.16898 | 12.73817
95.8 | -3.70596 | 14.2088 | 12.71381
95.9 | -3.7042 | 14.25031 | 12.68851
96 | -3.70237 | 14.29311 | 12.66229
96.1 | -3.700467 | 14.33676 | 12.6351
96.2 | -3.698486 | 14.3808 | 12.6069
96.3 | -3.696424 | 14.4248 | 12.57779
96.4 | -3.694273 | 14.46861 | 12.54777
96.5 | -3.692024 | 14.51224 | 12.51691
96.6 | -3.689667 | 14.5557 | 12.4852
96.7 | -3.687193 | 14.59899 | 12.45268
96.8 | -3.684598 | 14.64215 | 12.41939
96.9 | -3.681892 | 14.68522 | 12.38539
97 | -3.679086 | 14.72829 | 12.35063
97.1 | -3.676193 | 14.77142 | 12.31512
97.2 | -3.673223 | 14.81469 | 12.27885
97.3 | -3.670181 | 14.85808 | 12.24211
97.4 | -3.667064 | 14.90156 | 12.20483
97.5 | -3.66387 | 14.9451 | 12.16711
97.6 | -3.660598 | 14.98863 | 12.12881
97.7 | -3.65725 | 15.03216 | 12.08992
97.8 | -3.653836 | 15.07573 | 12.05056
97.9 | -3.650372 | 15.11944 | 12.01112
98 | -3.646872 | 15.16337 | 11.97175
98.1 | -3.643349 | 15.20758 | 11.93255
98.2 | -3.6398 | 15.25204 | 11.89342
98.3 | -3.636209 | 15.29661 | 11.8543
98.4 | -3.632558 | 15.34115 | 11.81538
98.5 | -3.62883 | 15.38553 | 11.77679
98.6 | -3.625015 | 15.42966 | 11.73878
98.7 | -3.621136 | 15.47373 | 11.70142
98.8 | -3.617223 | 15.51797 | 11.6648
98.9 | -3.613307 | 15.56263 | 11.62916
99 | -3.609418 | 15.60794 | 11.59436
99.1 | -3.60556 | 15.65387 | 11.56041
99.2 | -3.601711 | 15.70009 | 11.52704
99.3 | -3.597846 | 15.74627 | 11.49466
99.4 | -3.59394 | 15.79206 | 11.46335
99.5 | -3.589974 | 15.83718 | 11.43313
99.6 | -3.585951 | 15.88172 | 11.40385
99.7 | -3.581884 | 15.92587 | 11.37539
99.8 | -3.577784 | 15.96983 | 11.34764
99.9 | -3.573662 | 16.01379 | 11.32052
100 | -3.56953 | 16.05784 | 11.29391